## Planilha1
Liga | Cod | Descrição | Kg/Tonelada | %carga
AM-15 | 2000009120 | RETORNO DE METAL LIQUIDO | 294.7 | 29.47
AM-15 | 1000000014 | FERRO SILICIO 75% (E.T.) | 1.9 | 0.19
AM-15 | 1000000021 | FERRO MANGANES B.C 75% MN (E.T.) | 0 | 0
AM-15 | 1000000019 | FERRO MANGANES A.C 75% MN (E.T.) | 6.6 | 0.66
AM-15 | 1000000015 | CALCIO SILICIO 65% SI GR.3A6 MM (E.T.) | 3.8 | 0.38
AM-15 | 1000000012 | FERRO TITANIO 25-33% GR.05 A 50MM (E.T.) | 1 | 0.1
AM-15 | 1000000155 | SUCATA ACO SAE-1020 20X20CM (E.T.) | 224.5 | 22.45
AM-15 | 1000000156 | SUCATA 1005/1010 20X20CM (E.T.) | 463.2 | 46.32
AM-15 | 1000001221 | LINGOTE PRIMARIO ALUMINIO 99% MIN (ET) | 0.5 | 0.05
AM-15 | 1000000013 | FERRO SILICIO ZIRCONIO 20/35% (E.T.) | 1.9 | 0.19
AM-15 | 1000000022 | MANGANES ELETROLITICO Mn =99% MIN (E.T.) | 1 | 0.1
AM-15 | 1000000236 | FERRO GUSA NODULAR (1,0/1,5% SI) (E.T) | 0.9 | 0.09
AM-20 | 1000000155 | SUCATA ACO SAE-1020 20X20CM (E.T.) | 620 | 62
AM-20 | 1000000156 | SUCATA 1005/1010 20X20CM (E.T.) | 123 | 12.3
AM-20 | 2000009120 | RETORNO DE METAL LIQUIDO | 237 | 23.7
AM-20 | 1000000014 | FERRO SILICIO 75% (E.T.) | 2 | 0.2
AM-20 | 1000000015 | CALCIO SILICIO 65% SI GR.3A6 MM (E.T.) | 4.5 | 0.45
AM-20 | 1000000012 | FERRO TITANIO 25-33% GR.05 A 50MM (E.T.) | 1 | 0.1
AM-20 | 1000000013 | FERRO SILICIO ZIRCONIO 20/35% (E.T.) | 2 | 0.2
AM-20 | 1000001221 | LINGOTE PRIMARIO ALUMINIO 99% MIN (ET) | 0.5 | 0.05
AM-20 | 1000000021 | FERRO MANGANES B.C 75% MN (E.T.) | 0 | 0
AM-20 | 1000000019 | FERRO MANGANES A.C 75% MN (E.T.) | 1 | 0.1
AM-20 | 1000000236 | FERRO GUSA NODULAR (1,0/1,5% SI) (E.T) | 9 | 0.9
AM-25 | 1000000155 | SUCATA ACO SAE-1020 20X20CM (E.T.) | 625.51 | 62.551
AM-25 | 1000000022 | MANGANES ELETROLITICO Mn =99% MIN (E.T.) | 0 | 0
AM-25 | 2000009120 | RETORNO DE METAL LIQUIDO | 358.04 | 35.804
AM-25 | 1000000014 | FERRO SILICIO 75% (E.T.) | 1.8 | 0.18
AM-25 | 1000000015 | CALCIO SILICIO 65% SI GR.3A6 MM (E.T.) | 3.81 | 0.381
AM-25 | 1000000012 | FERRO TITANIO 25-33% GR.05 A 50MM (E.T.) | 0.97 | 0.097
AM-25 | 1000000013 | FERRO SILICIO ZIRCONIO 20/35% (E.T.) | 1.93 | 0.193
AM-25 | 1000001221 | LINGOTE PRIMARIO ALUMINIO 99% MIN (ET) | 0.48 | 0.048
AM-25 | 1000000022 | MANGANES ELETROLITICO Mn =99% MIN (E.T.) | 0.09 | 0.009
AM-25 | 1000000019 | FERRO MANGANES A.C 75% MN (E.T.) | 1.81 | 0.181
AM-25 | 1000000236 | FERRO GUSA NODULAR (1,0/1,5% SI) (E.T) | 5.56 | 0.556
AM-28 | 1000000015 | CALCIO SILICIO 65% SI GR.3A6 MM (E.T.) | 3.83 | 0.383
AM-28 | 1000000236 | FERRO GUSA NODULAR (1,0/1,5% SI) (E.T) | 15.81 | 1.581
AM-28 | 1000000019 | FERRO MANGANES A.C 75% MN (E.T.) | 2.18 | 0.218
AM-28 | 1000000014 | FERRO SILICIO 75% (E.T.) | 1.13 | 0.113
AM-28 | 1000000013 | FERRO SILICIO ZIRCONIO 20/35% (E.T.) | 1.99 | 0.199
AM-28 | 1000000012 | FERRO TITANIO 25-33% GR.05 A 50MM (E.T.) | 1 | 0.1
AM-28 | 1000001364 | GRAFITE GRANULADO CARBONO 92% | 0 | 0
AM-28 | 1000001221 | LINGOTE PRIMARIO ALUMINIO 99% MIN (ET) | 0.37 | 0.037
AM-28 | 2000009120 | RETORNO DE METAL LIQUIDO | 389.47 | 38.947
AM-28 | 1000000155 | SUCATA ACO SAE-1020 20X20CM (E.T.) | 584.22 | 58.422
AM-28 | 1000000156 | SUCATA 1005/1010 20X20CM (E.T.) | 0 | 0
AM-30 | 1000000155 | SUCATA ACO SAE-1020 20X20CM (E.T.) | 579.63 | 57.963
AM-30 | 2000009120 | RETORNO DE METAL LIQUIDO | 390.89 | 39.089
AM-30 | 1000000014 | FERRO SILICIO 75% (E.T.) | 1.73 | 0.173
AM-30 | 1000000015 | CALCIO SILICIO 65% SI GR.3A6 MM (E.T.) | 3.82 | 0.382
AM-30 | 1000000012 | FERRO TITANIO 25-33% GR.05 A 50MM (E.T.) | 1 | 0.1
AM-30 | 1000000013 | FERRO SILICIO ZIRCONIO 20/35% (E.T.) | 1.94 | 0.194
AM-30 | 1000001221 | LINGOTE PRIMARIO ALUMINIO 99% MIN (ET) | 0.5 | 0.05
AM-30 | 1000000021 | FERRO MANGANES B.C 75% MN (E.T.) | 0 | 0
AM-30 | 1000000019 | FERRO MANGANES A.C 75% MN (E.T.) | 1.97 | 0.197
AM-30 | 1000000236 | FERRO GUSA NODULAR (1,0/1,5% SI) (E.T) | 18.52 | 1.852
AM20MN(WCC) | 1000000015 | CALCIO SILICIO 65% SI GR.3A6 MM (E.T.) | 4 | 0.4
AM20MN(WCC) | 1000000236 | FERRO GUSA NODULAR (1,0/1,5% SI) (E.T) | 3.1 | 0.31
AM20MN(WCC) | 1000000019 | FERRO MANGANES A.C 75% MN (E.T.) | 10 | 1
AM20MN(WCC) | 1000000021 | FERRO MANGANES B.C 75% MN (E.T.) | 0 | 0
AM20MN(WCC) | 1000000014 | FERRO SILICIO 75% (E.T.) | 1.5 | 0.15
AM20MN(WCC) | 1000000013 | FERRO SILICIO ZIRCONIO 20/35% (E.T.) | 2.2 | 0.22
AM20MN(WCC) | 1000000012 | FERRO TITANIO 25-33% GR.05 A 50MM (E.T.) | 1.1 | 0.11
AM20MN(WCC) | 1000001221 | LINGOTE PRIMARIO ALUMINIO 99% MIN (ET) | 0.5 | 0.05
AM20MN(WCC) | 1000000022 | MANGANES ELETROLITICO Mn =99% MIN (E.T.) | 1.6 | 0.16
AM20MN(WCC) | 2000009120 | RETORNO DE METAL LIQUIDO | 257 | 25.7
AM20MN(WCC) | 1000000156 | SUCATA 1005/1010 20X20CM (E.T.) | 122 | 12.2
AM20MN(WCC) | 1000000155 | SUCATA ACO SAE-1020 20X20CM (E.T.) | 597 | 59.7
AM-20 Mn5 MOD. | 2000009120 | RETORNO DE METAL LIQUIDO | 376.7 | 37.67
AM-20 Mn5 MOD. | 1000000014 | FERRO SILICIO 75% (E.T.) | 2.66 | 0.266
AM-20 Mn5 MOD. | 1000000015 | CALCIO SILICIO 65% SI GR.3A6 MM (E.T.) | 3.26 | 0.326
AM-20 Mn5 MOD. | 1000000012 | FERRO TITANIO 25-33% GR.05 A 50MM (E.T.) | 1 | 0.1
AM-20 Mn5 MOD. | 1000000155 | SUCATA ACO SAE-1020 20X20CM (E.T.) | 600.75 | 60.075
AM-20 Mn5 MOD. | 1000000156 | SUCATA 1005/1010 20X20CM (E.T.) | 0 | 0
AM-20 Mn5 MOD. | 1000000025 | FERRO CROMO A.C.MIN50% CR GR>100MM (E.T) | 1.04 | 0.104
AM-20 Mn5 MOD. | 1000000026 | FERRO CROMO B.C. CR=50% MIN (E.T) | 0 | 0
AM-20 Mn5 MOD. | 1000000019 | FERRO MANGANES A.C 75% MN (E.T.) | 9.1 | 0.91
AM-20 Mn5 MOD. | 1000001221 | LINGOTE PRIMARIO ALUMINIO 99% MIN (ET) | 1.08 | 0.108
AM-20 Mn5 MOD. | 1000000013 | FERRO SILICIO ZIRCONIO 20/35% (E.T.) | 2 | 0.2
AM-20 Mn5 MOD. | 1000000022 | MANGANES ELETROLITICO Mn =99% MIN (E.T.) | 1.16 | 0.116
AM-20 Mn5 MOD. | 1000000236 | FERRO GUSA NODULAR (1,0/1,5% SI) (E.T) | 1.25 | 0.125
AM-20 Mn5 MOD. | 1000000021 | FERRO MANGANES B.C 75% MN (E.T.) | 0 | 0
AM20MN5 MOD | 2000009120 | RETORNO DE METAL LIQUIDO | 360.1 | 36.01
AM20MN5 MOD | 1000000014 | FERRO SILICIO 75% (E.T.) | 1.2 | 0.12
AM20MN5 MOD | 1000000015 | CALCIO SILICIO 65% SI GR.3A6 MM (E.T.) | 3.8 | 0.38
AM20MN5 MOD | 1000000012 | FERRO TITANIO 25-33% GR.05 A 50MM (E.T.) | 1 | 0.1
AM20MN5 MOD | 1000000155 | SUCATA ACO SAE-1020 20X20CM (E.T.) | 452 | 45.2
AM20MN5 MOD | 1000000156 | SUCATA 1005/1010 20X20CM (E.T.) | 163 | 16.3
AM20MN5 MOD | 1000000025 | FERRO CROMO A.C.MIN50% CR GR>100MM (E.T) | 0.9 | 0.09
AM20MN5 MOD | 1000000026 | FERRO CROMO B.C. CR=50% MIN (E.T) | 0.4 | 0.04
AM20MN5 MOD | 1000000019 | FERRO MANGANES A.C 75% MN (E.T.) | 4.15 | 0.415
AM20MN5 MOD | 1000001221 | LINGOTE PRIMARIO ALUMINIO 99% MIN (ET) | 0.5 | 0.05
AM20MN5 MOD | 1000000013 | FERRO SILICIO ZIRCONIO 20/35% (E.T.) | 2 | 0.2
AM20MN5 MOD | 1000000022 | MANGANES ELETROLITICO Mn =99% MIN (E.T.) | 1.4 | 0.14
AM20MN5 MOD | 1000000236 | FERRO GUSA NODULAR (1,0/1,5% SI) (E.T) | 0.75 | 0.075
AM20MN5 MOD | 1000000021 | FERRO MANGANES B.C 75% MN (E.T.) | 8.8 | 0.88
AM-30 Mn | 1000000155 | SUCATA ACO SAE-1020 20X20CM (E.T.) | 610.24 | 61.024
AM-30 Mn | 2000009120 | RETORNO DE METAL LIQUIDO | 361.1 | 36.11
AM-30 Mn | 1000000014 | FERRO SILICIO 75% (E.T.) | 1.16 | 0.116
AM-30 Mn | 1000000015 | CALCIO SILICIO 65% SI GR.3A6 MM (E.T.) | 3.77 | 0.377
AM-30 Mn | 1000000012 | FERRO TITANIO 25-33% GR.05 A 50MM (E.T.) | 1 | 0.1
AM-30 Mn | 1000000013 | FERRO SILICIO ZIRCONIO 20/35% (E.T.) | 1.97 | 0.197
AM-30 Mn | 1000001221 | LINGOTE PRIMARIO ALUMINIO 99% MIN (ET) | 0.49 | 0.049
AM-30 Mn | 1000000021 | FERRO MANGANES B.C 75% MN (E.T.) | 0.33 | 0.033
AM-30 Mn | 1000000019 | FERRO MANGANES A.C 75% MN (E.T.) | 13.72 | 1.372
AM-30 Mn | 1000000236 | FERRO GUSA NODULAR (1,0/1,5% SI) (E.T) | 6.22 | 0.622
AM32MN | 1000000155 | SUCATA ACO SAE-1020 20X20CM (E.T.) | 607.7 | 60.77
AM32MN | 2000009120 | RETORNO DE METAL LIQUIDO | 372 | 37.2
AM32MN | 1000000014 | FERRO SILICIO 75% (E.T.) | 0.98 | 0.098
AM32MN | 1000000015 | CALCIO SILICIO 65% SI GR.3A6 MM (E.T.) | 3.6 | 0.36
AM32MN | 1000000012 | FERRO TITANIO 25-33% GR.05 A 50MM (E.T.) | 1 | 0.1
AM32MN | 1000000013 | FERRO SILICIO ZIRCONIO 20/35% (E.T.) | 1.8 | 0.18
AM32MN | 1000001221 | LINGOTE PRIMARIO ALUMINIO 99% MIN (ET) | 0.52 | 0.052
AM32MN | 1000000018 | GRAFITE SINTETICO CARBURANTE (E.T.) | 0.4 | 0.04
AM32MN | 1000000236 | FERRO GUSA NODULAR (1,0/1,5% SI) (E.T) | 6 | 0.6
AM32MN | 1000000019 | FERRO MANGANES A.C 75% MN (E.T.) | 6 | 0.6
AM-40 | 1000000155 | SUCATA ACO SAE-1020 20X20CM (E.T.) | 585.32 | 58.532
AM-40 | 2000009120 | RETORNO DE METAL LIQUIDO | 390.22 | 39.022
AM-40 | 1000000014 | FERRO SILICIO 75% (E.T.) | 0.98 | 0.098
AM-40 | 1000000015 | CALCIO SILICIO 65% SI GR.3A6 MM (E.T.) | 3.83 | 0.383
AM-40 | 1000000012 | FERRO TITANIO 25-33% GR.05 A 50MM (E.T.) | 1 | 0.1
AM-40 | 1000000013 | FERRO SILICIO ZIRCONIO 20/35% (E.T.) | 1.99 | 0.199
AM-40 | 1000001221 | LINGOTE PRIMARIO ALUMINIO 99% MIN (ET) | 0.5 | 0.05
AM-40 | 1000000236 | FERRO GUSA NODULAR (1,0/1,5% SI) (E.T) | 14.21 | 1.421
AM-40 | 1000001364 | GRAFITE GRANULADO CARBONO 92% | 1.95 | 0.195
AM-40 | 1000000019 | FERRO MANGANES A.C 75% MN (E.T.) | 0 | 0
AM-45 | 1000000155 | SUCATA ACO SAE-1020 20X20CM (E.T.) | 539.64 | 53.964
AM-45 | 2000009120 | RETORNO DE METAL LIQUIDO | 403.49 | 40.349
AM-45 | 1000000014 | FERRO SILICIO 75% (E.T.) | 0.92 | 0.092
AM-45 | 1000000015 | CALCIO SILICIO 65% SI GR.3A6 MM (E.T.) | 3.68 | 0.368
AM-45 | 1000000012 | FERRO TITANIO 25-33% GR.05 A 50MM (E.T.) | 1 | 0.1
AM-45 | 1000000013 | FERRO SILICIO ZIRCONIO 20/35% (E.T.) | 2 | 0.2
AM-45 | 1000001221 | LINGOTE PRIMARIO ALUMINIO 99% MIN (ET) | 0.5 | 0.05
AM-45 | 1000000236 | FERRO GUSA NODULAR (1,0/1,5% SI) (E.T) | 14.48 | 1.448
AM-45 | 1000001364 | GRAFITE GRANULADO CARBONO 92% | 1.61 | 0.161
AM-45 | 1000000156 | SUCATA 1005/1010 20X20CM (E.T.) | 30.43 | 3.043
AM-45 | 1000000019 | FERRO MANGANES A.C 75% MN (E.T.) | 2.25 | 0.225
AM-50 Mn N | 1000000155 | SUCATA ACO SAE-1020 20X20CM (E.T.) | 563 | 56.3
AM-50 Mn N | 1000000156 | SUCATA 1005/1010 20X20CM (E.T.) | 13.16 | 1.316
AM-50 Mn N | 2000009120 | RETORNO DE METAL LIQUIDO | 390.63 | 39.063
AM-50 Mn N | 1000000014 | FERRO SILICIO 75% (E.T.) | 0.86 | 0.086
AM-50 Mn N | 1000000015 | CALCIO SILICIO 65% SI GR.3A6 MM (E.T.) | 3.8 | 0.38
AM-50 Mn N | 1000001364 | GRAFITE GRANULADO CARBONO 92% | 1.54 | 0.154
AM-50 Mn N | 1000000012 | FERRO TITANIO 25-33% GR.05 A 50MM (E.T.) | 1 | 0.1
AM-50 Mn N | 1000000013 | FERRO SILICIO ZIRCONIO 20/35% (E.T.) | 2.25 | 0.225
AM-50 Mn N | 1000001221 | LINGOTE PRIMARIO ALUMINIO 99% MIN (ET) | 0.5 | 0.05
AM-50 Mn N | 1000000236 | FERRO GUSA NODULAR (1,0/1,5% SI) (E.T) | 13.35 | 1.335
AM-50 Mn N | 1000000019 | FERRO MANGANES A.C 75% MN (E.T.) | 9.91 | 0.991
AM50Mn CrNiMo | 1000000155 | SUCATA ACO SAE-1020 20X20CM (E.T.) | 569 | 56.9
AM50Mn CrNiMo | 2000009120 | RETORNO DE METAL LIQUIDO | 381.32 | 38.132
AM50Mn CrNiMo | 1000000014 | FERRO SILICIO 75% (E.T.) | 0.7 | 0.07
AM50Mn CrNiMo | 1000000015 | CALCIO SILICIO 65% SI GR.3A6 MM (E.T.) | 3.8 | 0.38
AM50Mn CrNiMo | 1000000012 | FERRO TITANIO 25-33% GR.05 A 50MM (E.T.) | 1 | 0.1
AM50Mn CrNiMo | 1000000025 | FERRO CROMO A.C.MIN50% CR GR>100MM (E.T) | 2.5 | 0.25
AM50Mn CrNiMo | 1000000024 | FERRO MOLIBDENIO 60/65% GR.>50MM (E.T.) | 5.7 | 0.57
AM50Mn CrNiMo | 1000000023 | NIQUEL ELETROLITICO 99% ET-FU-033-02 | 0.4 | 0.04
AM50Mn CrNiMo | 1000000013 | FERRO SILICIO ZIRCONIO 20/35% (E.T.) | 2 | 0.2
AM50Mn CrNiMo | 1000001221 | LINGOTE PRIMARIO ALUMINIO 99% MIN (ET) | 0.5 | 0.05
AM50Mn CrNiMo | 1000001364 | GRAFITE GRANULADO CARBONO 92% | 1.48 | 0.148
AM50Mn CrNiMo | 1000000236 | FERRO GUSA NODULAR (1,0/1,5% SI) (E.T) | 22.8 | 2.28
AM50Mn CrNiMo | 1000000019 | FERRO MANGANES A.C 75% MN (E.T.) | 8.8 | 0.88
AM-CA15 ITF052 | 1000000015 | CALCIO SILICIO 65% SI GR.3A6 MM (E.T.) | 2.83 | 0.283
AM-CA15 ITF052 | 1000000236 | FERRO GUSA NODULAR (1,0/1,5% SI) (E.T) | 0 | 0
AM-CA15 ITF052 | 1000000019 | FERRO MANGANES A.C 75% MN (E.T.) | 4.83 | 0.483
AM-CA15 ITF052 | 1000000024 | FERRO MOLIBDENIO 60/65% GR.>50MM (E.T.) | 0 | 0
AM-CA15 ITF052 | 1000000014 | FERRO SILICIO 75% (E.T.) | 1.29 | 0.129
AM-CA15 ITF052 | 1000000013 | FERRO SILICIO ZIRCONIO 20/35% (E.T.) | 1.34 | 0.134
AM-CA15 ITF052 | 1000000012 | FERRO TITANIO 25-33% GR.05 A 50MM (E.T.) | 0.81 | 0.081
AM-CA15 ITF052 | 1000001221 | LINGOTE PRIMARIO ALUMINIO 99% MIN (ET) | 0.4 | 0.04
AM-CA15 ITF052 | 1000000023 | NIQUEL ELETROLITICO 99% ET-FU-033-02 | 0 | 0
AM-CA15 ITF052 | 2000009120 | RETORNO DE METAL LIQUIDO | 276.1 | 27.61
AM-CA15 ITF052 | 1000000151 | SUCATA ACO INOX AISI 409 | 704.04 | 70.404
AM-CA15 ITF052 | 1000000156 | SUCATA 1005/1010 20X20CM (E.T.) | 8.36 | 0.836
AM-CA6NM | 1000000015 | CALCIO SILICIO 65% SI GR.3A6 MM (E.T.) | 4.3 | 0.43
AM-CA6NM | 1000000024 | FERRO MOLIBDENIO 60/65% GR.>50MM (E.T.) | 12.2 | 1.22
AM-CA6NM | 1000000013 | FERRO SILICIO ZIRCONIO 20/35% (E.T.) | 2.1 | 0.21
AM-CA6NM | 1000001221 | LINGOTE PRIMARIO ALUMINIO 99% MIN (ET) | 0.45 | 0.045
AM-CA6NM | 1000000022 | MANGANES ELETROLITICO Mn =99% MIN (E.T.) | 4.6 | 0.46
AM-CA6NM | 1000001106 | MOLIBDENIO METALICO (E.T.) | 0 | 0
AM-CA6NM | 1000000023 | NIQUEL ELETROLITICO 99% ET-FU-033-02 | 37 | 3.7
AM-CA6NM | 2000009120 | RETORNO DE METAL LIQUIDO | 145 | 14.5
AM-CA6NM | 1000000151 | SUCATA ACO INOX AISI 409 | 744 | 74.4
AM-CA6NM | 1000000156 | SUCATA 1005/1010 20X20CM (E.T.) | 50 | 5
AM-CA6NM | 1000001172 | TITANIO METALICO 95% MIN (E.T.) | 0.35 | 0.035
AM-4130 | 1000000155 | SUCATA ACO SAE-1020 20X20CM (E.T.) | 554.84 | 55.484
AM-4130 | 2000009120 | RETORNO DE METAL LIQUIDO | 400 | 40
AM-4130 | 1000001098 | SUCATA DE INOX 441 (E.T.) | 0 | 0
AM-4130 | 1000000151 | SUCATA ACO INOX AISI 409 | 15 | 1.5
AM-4130 | 1000000024 | FERRO MOLIBDENIO 60/65% GR.>50MM (E.T.) | 4 | 0.4
AM-4130 | 1000000021 | FERRO MANGANES B.C 75% MN (E.T.) | 0 | 0
AM-4130 | 1000000019 | FERRO MANGANES A.C 75% MN (E.T.) | 2.8 | 0.28
AM-4130 | 1000000015 | CALCIO SILICIO 65% SI GR.3A6 MM (E.T.) | 3.86 | 0.386
AM-4130 | 1000000012 | FERRO TITANIO 25-33% GR.05 A 50MM (E.T.) | 1 | 0.1
AM-4130 | 1000000013 | FERRO SILICIO ZIRCONIO 20/35% (E.T.) | 2 | 0.2
AM-4130 | 1000001221 | LINGOTE PRIMARIO ALUMINIO 99% MIN (ET) | 0.5 | 0.05
AM-4130 | 1000000025 | FERRO CROMO A.C.MIN50% CR GR>100MM (E.T) | 7 | 0.7
AM-4130 | 1000000026 | FERRO CROMO B.C. CR=50% MIN (E.T) | 0 | 0
AM-4130 | 1000001364 | GRAFITE GRANULADO CARBONO 92% | 0 | 0
AM-4130 | 1000000014 | FERRO SILICIO 75% (E.T.) | 1 | 0.1
AM-4130 | 1000000236 | FERRO GUSA NODULAR (1,0/1,5% SI) (E.T) | 8 | 0.8
AM-4140 | 1000000155 | SUCATA ACO SAE-1020 20X20CM (E.T.) | 574 | 57.4
AM-4140 | 2000009120 | RETORNO DE METAL LIQUIDO | 368.67 | 36.867
AM-4140 | 1000001098 | SUCATA DE INOX 441 (E.T.) | 0 | 0
AM-4140 | 1000000151 | SUCATA ACO INOX AISI 409 | 32 | 3.2
AM-4140 | 1000000024 | FERRO MOLIBDENIO 60/65% GR.>50MM (E.T.) | 3 | 0.3
AM-4140 | 1000000021 | FERRO MANGANES B.C 75% MN (E.T.) | 0 | 0
AM-4140 | 1000000019 | FERRO MANGANES A.C 75% MN (E.T.) | 3 | 0.3
AM-4140 | 1000000015 | CALCIO SILICIO 65% SI GR.3A6 MM (E.T.) | 3.85 | 0.385
AM-4140 | 1000000012 | FERRO TITANIO 25-33% GR.05 A 50MM (E.T.) | 1 | 0.1
AM-4140 | 1000000013 | FERRO SILICIO ZIRCONIO 20/35% (E.T.) | 2 | 0.2
AM-4140 | 1000001221 | LINGOTE PRIMARIO ALUMINIO 99% MIN (ET) | 0.53 | 0.053
AM-4140 | 1000000025 | FERRO CROMO A.C.MIN50% CR GR>100MM (E.T) | 3 | 0.3
AM-4140 | 1000000026 | FERRO CROMO B.C. CR=50% MIN (E.T) | 0 | 0
AM-4140 | 1000000014 | FERRO SILICIO 75% (E.T.) | 0.95 | 0.095
AM-4140 | 1000000236 | FERRO GUSA NODULAR (1,0/1,5% SI) (E.T) | 8 | 0.8
AM-8630 | 1000000155 | SUCATA ACO SAE-1020 20X20CM (E.T.) | 568.42 | 56.842
AM-8630 | 1000001364 | GRAFITE GRANULADO CARBONO 92% | 0.16 | 0.016
AM-8630 | 1000000151 | SUCATA ACO INOX AISI 409 | 27 | 2.7
AM-8630 | 2000009120 | RETORNO DE METAL LIQUIDO | 369 | 36.9
AM-8630 | 1000001098 | SUCATA DE INOX 441 (E.T.) | 11 | 1.1
AM-8630 | 1000000023 | NIQUEL ELETROLITICO 99% ET-FU-033-02 | 2.2 | 0.22
AM-8630 | 1000000024 | FERRO MOLIBDENIO 60/65% GR.>50MM (E.T.) | 1.8 | 0.18
AM-8630 | 1000000025 | FERRO CROMO A.C.MIN50% CR GR>100MM (E.T) | 1 | 0.1
AM-8630 | 1000000019 | FERRO MANGANES A.C 75% MN (E.T.) | 1.7 | 0.17
AM-8630 | 1000000015 | CALCIO SILICIO 65% SI GR.3A6 MM (E.T.) | 3 | 0.3
AM-8630 | 1000000012 | FERRO TITANIO 25-33% GR.05 A 50MM (E.T.) | 1 | 0.1
AM-8630 | 1000000013 | FERRO SILICIO ZIRCONIO 20/35% (E.T.) | 1.84 | 0.184
AM-8630 | 1000001221 | LINGOTE PRIMARIO ALUMINIO 99% MIN (ET) | 0.48 | 0.048
AM-8630 | 1000000014 | FERRO SILICIO 75% (E.T.) | 0.4 | 0.04
AM-8630 | 1000000236 | FERRO GUSA NODULAR (1,0/1,5% SI) (E.T) | 11 | 1.1
AM-8640 | 1000000155 | SUCATA ACO SAE-1020 20X20CM (E.T.) | 583 | 58.3
AM-8640 | 1000000156 | SUCATA 1005/1010 20X20CM (E.T.) | 0 | 0
AM-8640 | 1000000151 | SUCATA ACO INOX AISI 409 | 0 | 0
AM-8640 | 2000009120 | RETORNO DE METAL LIQUIDO | 388.3 | 38.83
AM-8640 | 1000001364 | GRAFITE GRANULADO CARBONO 92% | 0.8 | 0.08
AM-8640 | 1000000023 | NIQUEL ELETROLITICO 99% ET-FU-033-02 | 3.5 | 0.35
AM-8640 | 1000000024 | FERRO MOLIBDENIO 60/65% GR.>50MM (E.T.) | 2.3 | 0.23
AM-8640 | 1000000025 | FERRO CROMO A.C.MIN50% CR GR>100MM (E.T) | 4.9 | 0.49
AM-8640 | 1000000019 | FERRO MANGANES A.C 75% MN (E.T.) | 6.3 | 0.63
AM-8640 | 1000000015 | CALCIO SILICIO 65% SI GR.3A6 MM (E.T.) | 3.1 | 0.31
AM-8640 | 1000000012 | FERRO TITANIO 25-33% GR.05 A 50MM (E.T.) | 1 | 0.1
AM-8640 | 1000000013 | FERRO SILICIO ZIRCONIO 20/35% (E.T.) | 2 | 0.2
AM-8640 | 1000001221 | LINGOTE PRIMARIO ALUMINIO 99% MIN (ET) | 0.5 | 0.05
AM-8640 | 1000000014 | FERRO SILICIO 75% (E.T.) | 0.9 | 0.09
AM-8640 | 1000000236 | FERRO GUSA NODULAR (1,0/1,5% SI) (E.T) | 3.4 | 0.34
AM-8640T | 1000000155 | SUCATA ACO SAE-1020 20X20CM (E.T.) | 585.29 | 58.529
AM-8640T | 1000000156 | SUCATA 1005/1010 20X20CM (E.T.) | 0 | 0
AM-8640T | 1000000151 | SUCATA ACO INOX AISI 409 | 0 | 0
AM-8640T | 2000009120 | RETORNO DE METAL LIQUIDO | 390.18 | 39.018
AM-8640T | 1000001098 | SUCATA DE INOX 441 (E.T.) | 0 | 0
AM-8640T | 1000000023 | NIQUEL ELETROLITICO 99% ET-FU-033-02 | 2.34 | 0.234
AM-8640T | 1000000024 | FERRO MOLIBDENIO 60/65% GR.>50MM (E.T.) | 2.53 | 0.253
AM-8640T | 1000000025 | FERRO CROMO A.C.MIN50% CR GR>100MM (E.T) | 5.43 | 0.543
AM-8640T | 1000000019 | FERRO MANGANES A.C 75% MN (E.T.) | 4.95 | 0.495
AM-8640T | 1000000015 | CALCIO SILICIO 65% SI GR.3A6 MM (E.T.) | 3.83 | 0.383
AM-8640T | 1000000021 | FERRO MANGANES B.C 75% MN (E.T.) | 0 | 0
AM-8640T | 1000001364 | GRAFITE GRANULADO CARBONO 92% | 0.98 | 0.098
AM-8640T | 1000000012 | FERRO TITANIO 25-33% GR.05 A 50MM (E.T.) | 1 | 0.1
AM-8640T | 1000000013 | FERRO SILICIO ZIRCONIO 20/35% (E.T.) | 1.99 | 0.199
AM-8640T | 1000001221 | LINGOTE PRIMARIO ALUMINIO 99% MIN (ET) | 0.5 | 0.05
AM-8640T | 1000000014 | FERRO SILICIO 75% (E.T.) | 0.98 | 0.098
AM-8640T | 1000000236 | FERRO GUSA NODULAR (1,0/1,5% SI) (E.T) | 0 | 0
AM-4330 | 1000000155 | SUCATA ACO SAE-1020 20X20CM (E.T.) | 580 | 58
AM-4330 | 1000000014 | FERRO SILICIO 75% (E.T.) | 1.4 | 0.14
AM-4330 | 2000009120 | RETORNO DE METAL LIQUIDO | 380 | 38
AM-4330 | 1000000026 | FERRO CROMO B.C. CR=50% MIN (E.T) | 0 | 0
AM-4330 | 1000000021 | FERRO MANGANES B.C 75% MN (E.T.) | 0 | 0
AM-4330 | 1000000019 | FERRO MANGANES A.C 75% MN (E.T.) | 3 | 0.3
AM-4330 | 1000000024 | FERRO MOLIBDENIO 60/65% GR.>50MM (E.T.) | 3.1 | 0.31
AM-4330 | 1000000023 | NIQUEL ELETROLITICO 99% ET-FU-033-02 | 12.8 | 1.28
AM-4330 | 1000000025 | FERRO CROMO A.C.MIN50% CR GR>100MM (E.T) | 7.6 | 0.76
AM-4330 | 1000000015 | CALCIO SILICIO 65% SI GR.3A6 MM (E.T.) | 3.8 | 0.38
AM-4330 | 1000001364 | GRAFITE GRANULADO CARBONO 92% | 0.3 | 0.03
AM-4330 | 1000000012 | FERRO TITANIO 25-33% GR.05 A 50MM (E.T.) | 1 | 0.1
AM-4330 | 1000000013 | FERRO SILICIO ZIRCONIO 20/35% (E.T.) | 2 | 0.2
AM-4330 | 1000001221 | LINGOTE PRIMARIO ALUMINIO 99% MIN (ET) | 0.5 | 0.05
AM-4330 | 1000000236 | FERRO GUSA NODULAR (1,0/1,5% SI) (E.T) | 4.5 | 0.45
AM-4335 | 1000000155 | SUCATA ACO SAE-1020 20X20CM (E.T.) | 551.05 | 55.105
AM-4335 | 1000000014 | FERRO SILICIO 75% (E.T.) | 0.8 | 0.08
AM-4335 | 2000009120 | RETORNO DE METAL LIQUIDO | 400 | 40
AM-4335 | 1000000019 | FERRO MANGANES A.C 75% MN (E.T.) | 3 | 0.3
AM-4335 | 1000000024 | FERRO MOLIBDENIO 60/65% GR.>50MM (E.T.) | 3.2 | 0.32
AM-4335 | 1000000023 | NIQUEL ELETROLITICO 99% ET-FU-033-02 | 16 | 1.6
AM-4335 | 1000000026 | FERRO CROMO B.C. CR=50% MIN (E.T) | 2 | 0.2
AM-4335 | 1000000015 | CALCIO SILICIO 65% SI GR.3A6 MM (E.T.) | 2.45 | 0.245
AM-4335 | 1000000012 | FERRO TITANIO 25-33% GR.05 A 50MM (E.T.) | 1 | 0.1
AM-4335 | 1000000013 | FERRO SILICIO ZIRCONIO 20/35% (E.T.) | 2 | 0.2
AM-4335 | 1000001221 | LINGOTE PRIMARIO ALUMINIO 99% MIN (ET) | 10 | 1
AM-4335 | 1000000236 | FERRO GUSA NODULAR (1,0/1,5% SI) (E.T) | 0.5 | 0.05
AM4340 | 1000000155 | SUCATA ACO SAE-1020 20X20CM (E.T.) | 561.5 | 56.15
AM4340 | 1000000014 | FERRO SILICIO 75% (E.T.) | 1 | 0.1
AM4340 | 2000009120 | RETORNO DE METAL LIQUIDO | 400 | 40
AM4340 | 1000000019 | FERRO MANGANES A.C 75% MN (E.T.) | 2.5 | 0.25
AM4340 | 1000000024 | FERRO MOLIBDENIO 60/65% GR.>50MM (E.T.) | 3.5 | 0.35
AM4340 | 1000000023 | NIQUEL ELETROLITICO 99% ET-FU-033-02 | 11.2 | 1.12
AM4340 | 1000000025 | FERRO CROMO A.C.MIN50% CR GR>100MM (E.T) | 0.85 | 0.085
AM4340 | 1000000015 | CALCIO SILICIO 65% SI GR.3A6 MM (E.T.) | 3.6 | 0.36
AM4340 | 1000001364 | GRAFITE GRANULADO CARBONO 92% | 1.85 | 0.185
AM4340 | 1000000012 | FERRO TITANIO 25-33% GR.05 A 50MM (E.T.) | 1 | 0.1
AM4340 | 1000000013 | FERRO SILICIO ZIRCONIO 20/35% (E.T.) | 2 | 0.2
AM4340 | 1000001221 | LINGOTE PRIMARIO ALUMINIO 99% MIN (ET) | 0.5 | 0.05
AM4340 | 1000000236 | FERRO GUSA NODULAR (1,0/1,5% SI) (E.T) | 10.5 | 1.05
AM-WC1 | 1000000156 | SUCATA 1005/1010 20X20CM (E.T.) | 238.4 | 23.84
AM-WC1 | 1000000155 | SUCATA ACO SAE-1020 20X20CM (E.T.) | 443.9 | 44.39
AM-WC1 | 2000009120 | RETORNO DE METAL LIQUIDO | 291 | 29.1
AM-WC1 | 1000000015 | CALCIO SILICIO 65% SI GR.3A6 MM (E.T.) | 3.6 | 0.36
AM-WC1 | 1000000013 | FERRO SILICIO ZIRCONIO 20/35% (E.T.) | 1.2 | 0.12
AM-WC1 | 1000000012 | FERRO TITANIO 25-33% GR.05 A 50MM (E.T.) | 1 | 0.1
AM-WC1 | 1000000019 | FERRO MANGANES A.C 75% MN (E.T.) | 1.4 | 0.14
AM-WC1 | 1000000236 | FERRO GUSA NODULAR (1,0/1,5% SI) (E.T) | 8 | 0.8
AM-WC1 | 1000000024 | FERRO MOLIBDENIO 60/65% GR.>50MM (E.T.) | 11 | 1.1
AM-WC1 | 1000001221 | LINGOTE PRIMARIO ALUMINIO 99% MIN (ET) | 0.5 | 0.05
AM-WC6 | 1000000015 | CALCIO SILICIO 65% SI GR.3A6 MM (E.T.) | 3.83 | 0.383
AM-WC6 | 1000000237 | CROMO METALICO | 1.37 | 0.137
AM-WC6 | 1000000025 | FERRO CROMO A.C.MIN50% CR GR>100MM (E.T) | 0.95 | 0.095
AM-WC6 | 1000000236 | FERRO GUSA NODULAR (1,0/1,5% SI) (E.T) | 1.73 | 0.173
AM-WC6 | 1000000019 | FERRO MANGANES A.C 75% MN (E.T.) | 1.37 | 0.137
AM-WC6 | 1000000024 | FERRO MOLIBDENIO 60/65% GR.>50MM (E.T.) | 1.78 | 0.178
AM-WC6 | 1000000014 | FERRO SILICIO 75% (E.T.) | 2.02 | 0.202
AM-WC6 | 1000000013 | FERRO SILICIO ZIRCONIO 20/35% (E.T.) | 2 | 0.2
AM-WC6 | 1000000012 | FERRO TITANIO 25-33% GR.05 A 50MM (E.T.) | 0.3 | 0.03
AM-WC6 | 1000001221 | LINGOTE PRIMARIO ALUMINIO 99% MIN (ET) | 0.5 | 0.05
AM-WC6 | 1000000022 | MANGANES ELETROLITICO Mn =99% MIN (E.T.) | 3.31 | 0.331
AM-WC6 | 1000001106 | MOLIBDENIO METALICO (E.T.) | 1.92 | 0.192
AM-WC6 | 2000009120 | RETORNO DE METAL LIQUIDO | 379.97 | 37.997
AM-WC6 | 1000000156 | SUCATA 1005/1010 20X20CM (E.T.) | 574.11 | 57.411
AM-WC6 | 1000000151 | SUCATA ACO INOX AISI 409 | 24.84 | 2.484
AM-WC9 | 1000000156 | SUCATA 1005/1010 20X20CM (E.T.) | 516.95 | 51.695
AM-WC9 | 1000000151 | SUCATA ACO INOX AISI 409 | 111.69 | 11.169
AM-WC9 | 1000000014 | FERRO SILICIO 75% (E.T.) | 1.03 | 0.103
AM-WC9 | 2000009120 | RETORNO DE METAL LIQUIDO | 342.47 | 34.247
AM-WC9 | 1000000237 | CROMO METALICO | 2.89 | 0.289
AM-WC9 | 1000000022 | MANGANES ELETROLITICO Mn =99% MIN (E.T.) | 2.3 | 0.23
AM-WC9 | 1000000015 | CALCIO SILICIO 65% SI GR.3A6 MM (E.T.) | 3.68 | 0.368
AM-WC9 | 1000000013 | FERRO SILICIO ZIRCONIO 20/35% (E.T.) | 2 | 0.2
AM-WC9 | 1000001106 | MOLIBDENIO METALICO (E.T.) | 0.68 | 0.068
AM-WC9 | 1000001172 | TITANIO METALICO 95% MIN (E.T.) | 0.36 | 0.036
AM-WC9 | 1000000019 | FERRO MANGANES A.C 75% MN (E.T.) | 1.14 | 0.114
AM-WC9 | 1000000024 | FERRO MOLIBDENIO 60/65% GR.>50MM (E.T.) | 13.15 | 1.315
AM-WC9 | 1000000025 | FERRO CROMO A.C.MIN50% CR GR>100MM (E.T) | 1.16 | 0.116
AM-WC9 | 1000001221 | LINGOTE PRIMARIO ALUMINIO 99% MIN (ET) | 0.5 | 0.05
FM-20 | 1000000155 | SUCATA ACO SAE-1020 20X20CM (E.T.) | 244.2 | 24.42
FM-20 | 2000009120 | RETORNO DE METAL LIQUIDO | 140 | 14
FM-20 | 1000000019 | FERRO MANGANES A.C 75% MN (E.T.) | 8 | 0.8
FM-20 | 1000000025 | FERRO CROMO A.C.MIN50% CR GR>100MM (E.T) | 2.8 | 0.28
FM-20 | 1000000236 | FERRO GUSA NODULAR (1,0/1,5% SI) (E.T) | 589 | 58.9
FM-20 | 1000000014 | FERRO SILICIO 75% (E.T.) | 6 | 0.6
FM-20 | 1000000008 | INOCULANTE G-20 (E.T.) | 3.8 | 0.38
FM-20 | 1000000018 | GRAFITE SINTETICO CARBURANTE (E.T.) | 1.9 | 0.19
FM-20 | 1000000010 | INOCULANTE GRAFALOY 50 A 70% SI (E.T.) | 3.6 | 0.36
FM-20 | 1000000016 | PIRITA | 0.4 | 0.04
FM-20 | 1000000017 | FERROGEM | 0.3 | 0.03
FM-21 N | 1000000155 | SUCATA ACO SAE-1020 20X20CM (E.T.) | 218.9 | 21.89
FM-21 N | 2000009120 | RETORNO DE METAL LIQUIDO | 145 | 14.5
FM-21 N | 1000000019 | FERRO MANGANES A.C 75% MN (E.T.) | 2 | 0.2
FM-21 N | 1000000025 | FERRO CROMO A.C.MIN50% CR GR>100MM (E.T) | 1.4 | 0.14
FM-21 N | 2000008458 | SUCATA DE MOENDA | 615 | 61.5
FM-21 N | 1000000014 | FERRO SILICIO 75% (E.T.) | 2 | 0.2
FM-21 N | 1000000018 | GRAFITE SINTETICO CARBURANTE (E.T.) | 6.5 | 0.65
FM-21 N | 1000001306 | CARBETO DE SILICIO METALURGICO | 7.3 | 0.73
FM-21 N | 1000001761 | IF06 | 0.1 | 0.01
FM-21 N | 1000001762 | IF16 | 0.7 | 0.07
FM-21 N | 1000001768 | Pinos | 0 | 0
FM-21 N | 1000000016 | PIRITA | 1.1 | 0.11
FM-21 N | 1000000029 | COBRE GRANULADO 99% (E.T.) | 0 | 0
FM-21 C | 1000000155 | SUCATA ACO SAE-1020 20X20CM (E.T.) | 261 | 26.1
FM-21 C | 2000009120 | RETORNO DE METAL LIQUIDO | 163 | 16.3
FM-21 C | 1000000019 | FERRO MANGANES A.C 75% MN (E.T.) | 2.4 | 0.24
FM-21 C | 1000000025 | FERRO CROMO A.C.MIN50% CR GR>100MM (E.T) | 0.1 | 0.01
FM-21 C | 2000008458 | SUCATA DE MOENDA | 551.89 | 55.189
FM-21 C | 1000000014 | FERRO SILICIO 75% (E.T.) | 2.4 | 0.24
FM-21 C | 1000000018 | GRAFITE SINTETICO CARBURANTE (E.T.) | 7.35 | 0.735
FM-21 C | 1000001306 | CARBETO DE SILICIO METALURGICO | 8 | 0.8
FM-21 C | 1000001761 | IF06 | 0.1 | 0.01
FM-21 C | 1000001762 | IF16 | 1.15 | 0.115
FM-21 C | 1000000016 | PIRITA | 1 | 0.1
FM-21 C | 1000000029 | COBRE GRANULADO 99% (E.T.) | 1.61 | 0.161
FM-22E | 1000001306 | CARBETO DE SILICIO METALURGICO | 12.4 | 1.24
FM-22E | 2000005451 | CAVACO DE FERRO COMERCIAL | 190 | 19
FM-22E | 1000000029 | COBRE GRANULADO 99% (E.T.) | 3.6 | 0.36
FM-22E | 1000000025 | FERRO CROMO A.C.MIN50% CR GR>100MM (E.T) | 2.84 | 0.284
FM-22E | 1000000236 | FERRO GUSA NODULAR (1,0/1,5% SI) (E.T) | 0 | 0
FM-22E | 1000000019 | FERRO MANGANES A.C 75% MN (E.T.) | 4.2 | 0.42
FM-22E | 1000001364 | GRAFITE GRANULADO CARBONO 92% | 14.6 | 1.46
FM-22E | 1000001761 | IF06 | 0.3 | 0.03
FM-22E | 1000001952 | Inoculante Foundrisil Silício 75% Elkem | 0 | 0
FM-22E | 26323 | Inoculante Superseed Elkem (0.7 - 3 mm) | 3.6 | 0.36
FM-22E | 1000001221 | LINGOTE PRIMARIO ALUMINIO 99% MIN (ET) | 0.06 | 0.006
FM-22E | 1000001768 | Pinos | 44.7 | 4.47
FM-22E | 1000000016 | PIRITA | 1.7 | 0.17
FM-22E | 2000009120 | RETORNO DE METAL LIQUIDO | 118 | 11.8
FM-22E | 1000000155 | SUCATA ACO SAE-1020 20X20CM (E.T.) | 498 | 49.8
FM-22E | 2000008458 | SUCATA DE MOENDA | 106 | 10.6
FM-23 A | 1000000015 | CALCIO SILICIO 65% SI GR.3A6 MM (E.T.) | 0.51 | 0.051
FM-23 A | 1000001306 | CARBETO DE SILICIO METALURGICO | 17.1 | 1.71
FM-23 A | 2000005451 | CAVACO DE FERRO COMERCIAL | 140 | 14
FM-23 A | 1000000029 | COBRE GRANULADO 99% (E.T.) | 2.6 | 0.26
FM-23 A | 1000000025 | FERRO CROMO A.C.MIN50% CR GR>100MM (E.T) | 3.9 | 0.39
FM-23 A | 1000000019 | FERRO MANGANES A.C 75% MN (E.T.) | 2.3 | 0.23
FM-23 A | 1000000014 | FERRO SILICIO 75% (E.T.) | 1.4 | 0.14
FM-23 A | 1000000018 | GRAFITE SINTETICO CARBURANTE (E.T.) | 14.7 | 1.47
FM-23 A | 1000001761 | IF06 | 0 | 0
FM-23 A | 1000001952 | Inoculante Foundrisil Silício 75% Elkem | 0 | 0
FM-23 A | 26323 | Inoculante Superseed Elkem (0.7 - 3 mm) | 3.23 | 0.323
FM-23 A | 1000001221 | LINGOTE PRIMARIO ALUMINIO 99% MIN (ET) | 0 | 0
FM-23 A | 1000001768 | Pinos | 43.3 | 4.33
FM-23 A | 1000000016 | PIRITA | 1.9 | 0.19
FM-23 A | 2000009120 | RETORNO DE METAL LIQUIDO | 164.6 | 16.46
FM-23 A | 1000000155 | SUCATA ACO SAE-1020 20X20CM (E.T.) | 500 | 50
FM-23 A | 2000008458 | SUCATA DE MOENDA | 104.46 | 10.446
FM-23 C | 1000000015 | CALCIO SILICIO 65% SI GR.3A6 MM (E.T.) | 0.5 | 0.05
FM-23 C | 1000001306 | CARBETO DE SILICIO METALURGICO | 11.6 | 1.16
FM-23 C | 2000005451 | CAVACO DE FERRO COMERCIAL | 179.4 | 17.94
FM-23 C | 1000000025 | FERRO CROMO A.C.MIN50% CR GR>100MM (E.T) | 3.8 | 0.38
FM-23 C | 1000000019 | FERRO MANGANES A.C 75% MN (E.T.) | 4.6 | 0.46
FM-23 C | 1000000024 | FERRO MOLIBDENIO 60/65% GR.>50MM (E.T.) | 2.5 | 0.25
FM-23 C | 1000000014 | FERRO SILICIO 75% (E.T.) | 2.4 | 0.24
FM-23 C | 1000000018 | GRAFITE SINTETICO CARBURANTE (E.T.) | 14 | 1.4
FM-23 C | 1000001761 | IF06 | 0.34 | 0.034
FM-23 C | 1000001952 | Inoculante Foundrisil Silício 75% Elkem | 0 | 0
FM-23 C | 26323 | Inoculante Superseed Elkem (0.7 - 3 mm) | 4 | 0.4
FM-23 C | 1000001221 | LINGOTE PRIMARIO ALUMINIO 99% MIN (ET) | 0.06 | 0.006
FM-23 C | 1000001768 | Pinos | 0.1 | 0.01
FM-23 C | 1000000016 | PIRITA | 1.7 | 0.17
FM-23 C | 2000009120 | RETORNO DE METAL LIQUIDO | 42 | 4.2
FM-23 C | 1000000155 | SUCATA ACO SAE-1020 20X20CM (E.T.) | 533 | 53.3
FM-23 C | 2000008458 | SUCATA DE MOENDA | 200 | 20
FM-25 | 1000000015 | CALCIO SILICIO 65% SI GR.3A6 MM (E.T.) | 0.5 | 0.05
FM-25 | 1000001306 | CARBETO DE SILICIO METALURGICO | 13.25 | 1.325
FM-25 | 2000005451 | CAVACO DE FERRO COMERCIAL | 185 | 18.5
FM-25 | 1000000025 | FERRO CROMO A.C.MIN50% CR GR>100MM (E.T) | 2.8 | 0.28
FM-25 | 1000000019 | FERRO MANGANES A.C 75% MN (E.T.) | 2.1 | 0.21
FM-25 | 1000000014 | FERRO SILICIO 75% (E.T.) | 2.4 | 0.24
FM-25 | 1000000018 | GRAFITE SINTETICO CARBURANTE (E.T.) | 12.4 | 1.24
FM-25 | 1000001762 | IF16 | 0 | 0
FM-25 | 1000001952 | Inoculante Foundrisil Silício 75% Elkem | 0 | 0
FM-25 | 26323 | Inoculante Superseed Elkem (0.7 - 3 mm) | 3.2 | 0.32
FM-25 | 1000000016 | PIRITA | 0.35 | 0.035
FM-25 | 2000009120 | RETORNO DE METAL LIQUIDO | 206.6 | 20.66
FM-25 | 1000000155 | SUCATA ACO SAE-1020 20X20CM (E.T.) | 500 | 50
FM-25 | 2000008458 | SUCATA DE MOENDA | 71.4 | 7.14
FM-30 | 1000000015 | CALCIO SILICIO 65% SI GR.3A6 MM (E.T.) | 0.5 | 0.05
FM-30 | 1000001306 | CARBETO DE SILICIO METALURGICO | 12.89 | 1.289
FM-30 | 2000005451 | CAVACO DE FERRO COMERCIAL | 192.59 | 19.259
FM-30 | 1000000025 | FERRO CROMO A.C.MIN50% CR GR>100MM (E.T) | 4.13 | 0.413
FM-30 | 1000000019 | FERRO MANGANES A.C 75% MN (E.T.) | 1.47 | 0.147
FM-30 | 1000000024 | FERRO MOLIBDENIO 60/65% GR.>50MM (E.T.) | 2 | 0.2
FM-30 | 1000000014 | FERRO SILICIO 75% (E.T.) | 3.93 | 0.393
FM-30 | 1000000018 | GRAFITE SINTETICO CARBURANTE (E.T.) | 12.14 | 1.214
FM-30 | 1000001952 | Inoculante Foundrisil Silício 75% Elkem | 0 | 0
FM-30 | 26323 | Inoculante Superseed Elkem (0.7 - 3 mm) | 3.5 | 0.35
FM-30 | 1000000016 | PIRITA | 0.14 | 0.014
FM-30 | 2000009120 | RETORNO DE METAL LIQUIDO | 240.6 | 24.06
FM-30 | 1000000155 | SUCATA ACO SAE-1020 20X20CM (E.T.) | 526.11 | 52.611
FM-40N | 1000001306 | CARBETO DE SILICIO METALURGICO | 17 | 1.7
FM-40N | 1000000014 | FERRO SILICIO 75% (E.T.) | 2.2 | 0.22
FM-40N | 1000001305 | FERRO SILICIO BARIO | 0 | 0
FM-40N | 1000001521 | FERRO SILICIO MAGNESIO (E.T.) Liga 1 | 11.8 | 1.18
FM-40N | 1000001364 | GRAFITE GRANULADO CARBONO 92% | 1.9 | 0.19
FM-40N | 1000000018 | GRAFITE SINTETICO CARBURANTE (E.T.) | 0 | 0
FM-40N | 1000001761 | IF06 | 3.1 | 0.31
FM-40N | 1000001762 | IF16 | 4 | 0.4
FM-40N | 1000000016 | PIRITA | 0 | 0
FM-40N | 2000009120 | RETORNO DE METAL LIQUIDO | 0 | 0
FM-40N | 1000000236 | FERRO GUSA NODULAR (1,0/1,5% SI) (E.T) | 660 | 66
FM-40N | 1000000156 | SUCATA 1005/1010 20X20CM (E.T.) | 300 | 30
FM-45N | 1000000236 | FERRO GUSA NODULAR (1,0/1,5% SI) (E.T) | 684.8 | 68.48
FM-45N | 2000009120 | RETORNO DE METAL LIQUIDO | 47 | 4.7
FM-45N | 1000000156 | SUCATA 1005/1010 20X20CM (E.T.) | 116 | 11.6
FM-45N | 1000000155 | SUCATA ACO SAE-1020 20X20CM (E.T.) | 116 | 11.6
FM-45N | 1000001521 | FERRO SILICIO MAGNESIO (E.T.) Liga 1 | 16 | 1.6
FM-45N | 1000000008 | INOCULANTE G-20 (E.T.) | 4 | 0.4
FM-45N | 1000000014 | FERRO SILICIO 75% (E.T.) | 6 | 0.6
FM-45N | 1000000019 | FERRO MANGANES A.C 75% MN (E.T.) | 0.7 | 0.07
FM-45N | 1000001364 | GRAFITE GRANULADO CARBONO 92% | 6.2 | 0.62
FM-45N | 1000001305 | FERRO SILICIO BARIO | 3 | 0.3
FM-45N | 1000000017 | FERROGEM | 0.3 | 0.03
FM-50N | 1000001762 | IF16 | 4 | 0.4
FM-50N | 1000001761 | IF06 | 3 | 0.3
FM-50N | 1000000155 | SUCATA ACO SAE-1020 20X20CM (E.T.) | 660 | 66
FM-50N | 2000009120 | RETORNO DE METAL LIQUIDO | 259 | 25.9
FM-50N | 1000001521 | FERRO SILICIO MAGNESIO (E.T.) Liga 1 | 11.6 | 1.16
FM-50N | 1000000156 | SUCATA 1005/1010 20X20CM (E.T.) | 1.8 | 0.18
FM-50N | 1000000014 | FERRO SILICIO 75% (E.T.) | 1.2 | 0.12
FM-50N | 1000000019 | FERRO MANGANES A.C 75% MN (E.T.) | 0.2 | 0.02
FM-50N | 1000001306 | CARBETO DE SILICIO METALURGICO | 15.8 | 1.58
FM-50N | 1000000236 | FERRO GUSA NODULAR (1,0/1,5% SI) (E.T) | 15 | 1.5
FM-50N | 1000001768 | Pinos | 5.3 | 0.53
FM-50N | 1000001364 | GRAFITE GRANULADO CARBONO 92% | 23.1 | 2.31
FM-55N | 1000001306 | CARBETO DE SILICIO METALURGICO | 14.75 | 1.475
FM-55N | 1000000029 | COBRE GRANULADO 99% (E.T.) | 1.18 | 0.118
FM-55N | 1000000236 | FERRO GUSA NODULAR (1,0/1,5% SI) (E.T) | 271.93 | 27.193
FM-55N | 1000000019 | FERRO MANGANES A.C 75% MN (E.T.) | 4.03 | 0.403
FM-55N | 1000000014 | FERRO SILICIO 75% (E.T.) | 0 | 0
FM-55N | 1000001521 | FERRO SILICIO MAGNESIO (E.T.) Liga 1 | 12.74 | 1.274
FM-55N | 1000001364 | GRAFITE GRANULADO CARBONO 92% | 12.51 | 1.251
FM-55N | 1000001761 | IF06 | 2.99 | 0.299
FM-55N | 1000001762 | IF16 | 3.97 | 0.397
FM-55N | 1000001768 | Pinos | 36.26 | 3.626
FM-55N | 2000009120 | RETORNO DE METAL LIQUIDO | 181.29 | 18.129
FM-55N | 1000000155 | SUCATA ACO SAE-1020 20X20CM (E.T.) | 458.35 | 45.835
FM-60N | 1000001306 | CARBETO DE SILICIO METALURGICO | 16.28 | 1.628
FM-60N | 1000000029 | COBRE GRANULADO 99% (E.T.) | 6.08 | 0.608
FM-60N | 1000000236 | FERRO GUSA NODULAR (1,0/1,5% SI) (E.T) | 666.12 | 66.612
FM-60N | 1000000019 | FERRO MANGANES A.C 75% MN (E.T.) | 6.52 | 0.652
FM-60N | 1000000014 | FERRO SILICIO 75% (E.T.) | 0.83 | 0.083
FM-60N | 1000001521 | FERRO SILICIO MAGNESIO (E.T.) Liga 1 | 9.83 | 0.983
FM-60N | 1000001364 | GRAFITE GRANULADO CARBONO 92% | 1.9 | 0.19
FM-60N | 1000001761 | IF06 | 2.98 | 0.298
FM-60N | 1000001762 | IF16 | 3.98 | 0.398
FM-60N | 2000009120 | RETORNO DE METAL LIQUIDO | 0 | 0
FM-60N | 1000000156 | SUCATA 1005/1010 20X20CM (E.T.) | 285.48 | 28.548
FM-70 N | 1000001306 | CARBETO DE SILICIO METALURGICO | 12.53 | 1.253
FM-70 N | 1000000029 | COBRE GRANULADO 99% (E.T.) | 2.18 | 0.218
FM-70 N | 1000000019 | FERRO MANGANES A.C 75% MN (E.T.) | 1.05 | 0.105
FM-70 N | 1000000024 | FERRO MOLIBDENIO 60/65% GR.>50MM (E.T.) | 0.44 | 0.044
FM-70 N | 1000000014 | FERRO SILICIO 75% (E.T.) | 3.06 | 0.306
FM-70 N | 1000001521 | FERRO SILICIO MAGNESIO (E.T.) Liga 1 | 13.22 | 1.322
FM-70 N | 1000001364 | GRAFITE GRANULADO CARBONO 92% | 14.02 | 1.402
FM-70 N | 1000000236 | FERRO GUSA NODULAR (1,0/1,5% SI) (E.T) | 206.2 | 20.62
FM-70 N | 1000001761 | IF06 | 3.24 | 0.324
FM-70 N | 1000001762 | IF16 | 3.97 | 0.397
FM-70 N | 1000001768 | Pinos | 45.63 | 4.563
FM-70 N | 2000009120 | RETORNO DE METAL LIQUIDO | 250.05 | 25.005
FM-70 N | 1000000155 | SUCATA ACO SAE-1020 20X20CM (E.T.) | 444.41 | 44.441
ITF-018 | 2000009120 | RETORNO DE METAL LIQUIDO | 360 | 36
ITF-018 | 1000000014 | FERRO SILICIO 75% (E.T.) | 1 | 0.1
ITF-018 | 1000000015 | CALCIO SILICIO 65% SI GR.3A6 MM (E.T.) | 3 | 0.3
ITF-018 | 1000000012 | FERRO TITANIO 25-33% GR.05 A 50MM (E.T.) | 1 | 0.1
ITF-018 | 1000000155 | SUCATA ACO SAE-1020 20X20CM (E.T.) | 270 | 27
ITF-018 | 1000000156 | SUCATA 1005/1010 20X20CM (E.T.) | 347 | 34.7
ITF-018 | 1000001221 | LINGOTE PRIMARIO ALUMINIO 99% MIN (ET) | 0.5 | 0.05
ITF-018 | 1000000013 | FERRO SILICIO ZIRCONIO 20/35% (E.T.) | 1.5 | 0.15
ITF-018 | 1000000022 | MANGANES ELETROLITICO Mn =99% MIN (E.T.) | 4 | 0.4
ITF-018 | 1000000021 | FERRO MANGANES B.C 75% MN (E.T.) | 1.8 | 0.18
ITF-018 | 1000000019 | FERRO MANGANES A.C 75% MN (E.T.) | 3.2 | 0.32
ITF-018 | 1000000236 | FERRO GUSA NODULAR (1,0/1,5% SI) (E.T) | 7 | 0.7
ITF-020 | 1000000155 | SUCATA ACO SAE-1020 20X20CM (E.T.) | 182.4 | 18.24
ITF-020 | 2000005451 | CAVACO DE FERRO COMERCIAL | 255 | 25.5
ITF-020 | 2000009120 | RETORNO DE METAL LIQUIDO | 316 | 31.6
ITF-020 | 1000000019 | FERRO MANGANES A.C 75% MN (E.T.) | 1.6 | 0.16
ITF-020 | 1000000151 | SUCATA ACO INOX AISI 409 | 87 | 8.7
ITF-020 | 1000000008 | INOCULANTE G-20 (E.T.) | 3 | 0.3
ITF-020 | 1000000018 | GRAFITE SINTETICO CARBURANTE (E.T.) | 16 | 1.6
ITF-020 | 1000000010 | INOCULANTE GRAFALOY 50 A 70% SI (E.T.) | 1.2 | 0.12
ITF-020 | 1000000236 | FERRO GUSA NODULAR (1,0/1,5% SI) (E.T) | 12 | 1.2
ITF-020 | 1000000017 | FERROGEM | 0.3 | 0.03
ITF-020 | 2000008458 | SUCATA DE MOENDA | 122 | 12.2
ITF-020 | 1000000014 | FERRO SILICIO 75% (E.T.) | 3.5 | 0.35
ITF-042 | 1000000015 | CALCIO SILICIO 65% SI GR.3A6 MM (E.T.) | 3.81 | 0.381
ITF-042 | 1000000237 | CROMO METALICO | 0.67 | 0.067
ITF-042 | 1000000025 | FERRO CROMO A.C.MIN50% CR GR>100MM (E.T) | 1.47 | 0.147
ITF-042 | 1000000027 | FERRO CROMO INOX | 0 | 0
ITF-042 | 1000000236 | FERRO GUSA NODULAR (1,0/1,5% SI) (E.T) | 5.47 | 0.547
ITF-042 | 1000000019 | FERRO MANGANES A.C 75% MN (E.T.) | 1.26 | 0.126
ITF-042 | 1000000024 | FERRO MOLIBDENIO 60/65% GR.>50MM (E.T.) | 0.98 | 0.098
ITF-042 | 1000000014 | FERRO SILICIO 75% (E.T.) | 2.13 | 0.213
ITF-042 | 1000000013 | FERRO SILICIO ZIRCONIO 20/35% (E.T.) | 2 | 0.2
ITF-042 | 1000001364 | GRAFITE GRANULADO CARBONO 92% | 0 | 0
ITF-042 | 1000001221 | LINGOTE PRIMARIO ALUMINIO 99% MIN (ET) | 0.46 | 0.046
ITF-042 | 1000000022 | MANGANES ELETROLITICO Mn =99% MIN (E.T.) | 4.02 | 0.402
ITF-042 | 1000001106 | MOLIBDENIO METALICO (E.T.) | 3.38 | 0.338
ITF-042 | 2000009120 | RETORNO DE METAL LIQUIDO | 309.15 | 30.915
ITF-042 | 1000001174 | SILICIO METALICO 95% MIN (E.T.) | 0 | 0
ITF-042 | 1000000156 | SUCATA 1005/1010 20X20CM (E.T.) | 607.38 | 60.738
ITF-042 | 1000000151 | SUCATA ACO INOX AISI 409 | 57.52 | 5.752
ITF-042 | 1000001172 | TITANIO METALICO 95% MIN (E.T.) | 0.3 | 0.03
ITF-056 | 1000000156 | SUCATA 1005/1010 20X20CM (E.T.) | 565.7 | 56.57
ITF-056 | 1000000151 | SUCATA ACO INOX AISI 409 | 52.5 | 5.25
ITF-056 | 2000009120 | RETORNO DE METAL LIQUIDO | 348 | 34.8
ITF-056 | 1000000014 | FERRO SILICIO 75% (E.T.) | 2 | 0.2
ITF-056 | 1000001174 | SILICIO METALICO 95% MIN (E.T.) | 0 | 0
ITF-056 | 1000000015 | CALCIO SILICIO 65% SI GR.3A6 MM (E.T.) | 3.7 | 0.37
ITF-056 | 1000001172 | TITANIO METALICO 95% MIN (E.T.) | 0.3 | 0.03
ITF-056 | 1000000013 | FERRO SILICIO ZIRCONIO 20/35% (E.T.) | 2 | 0.2
ITF-056 | 1000000027 | FERRO CROMO INOX | 0 | 0
ITF-056 | 1000000025 | FERRO CROMO A.C.MIN50% CR GR>100MM (E.T) | 2.8 | 0.28
ITF-056 | 1000000019 | FERRO MANGANES A.C 75% MN (E.T.) | 1.7 | 0.17
ITF-056 | 1000000024 | FERRO MOLIBDENIO 60/65% GR.>50MM (E.T.) | 6.4 | 0.64
ITF-056 | 1000000237 | CROMO METALICO | 0.4 | 0.04
ITF-056 | 1000000022 | MANGANES ELETROLITICO Mn =99% MIN (E.T.) | 3.3 | 0.33
ITF-056 | 1000000155 | SUCATA ACO SAE-1020 20X20CM (E.T.) | 0 | 0
ITF-056 | 1000001106 | MOLIBDENIO METALICO (E.T.) | 3.7 | 0.37
ITF-056 | 1000000026 | FERRO CROMO B.C. CR=50% MIN (E.T) | 0 | 0
ITF-056 | 1000001224 | FERRO VANADIO 75 A 85% V (E.T.) | 2.7 | 0.27
ITF-056 | 1000001364 | GRAFITE GRANULADO CARBONO 92% | 0 | 0
ITF-056 | 1000000236 | FERRO GUSA NODULAR (1,0/1,5% SI) (E.T) | 4.4 | 0.44
ITF-056 | 1000001221 | LINGOTE PRIMARIO ALUMINIO 99% MIN (ET) | 0.4 | 0.04
ITF-070 | 1000000156 | SUCATA 1005/1010 20X20CM (E.T.) | 501.35 | 50.135
ITF-070 | 1000000237 | CROMO METALICO | 0.36 | 0.036
ITF-070 | 1000000155 | SUCATA ACO SAE-1020 20X20CM (E.T.) | 51.71 | 5.171
ITF-070 | 2000009120 | RETORNO DE METAL LIQUIDO | 358.2 | 35.82
ITF-070 | 1000000023 | NIQUEL ELETROLITICO 99% ET-FU-033-02 | 14.78 | 1.478
ITF-070 | 1000000014 | FERRO SILICIO 75% (E.T.) | 2.3 | 0.23
ITF-070 | 1000000015 | CALCIO SILICIO 65% SI GR.3A6 MM (E.T.) | 3.69 | 0.369
ITF-070 | 1000000013 | FERRO SILICIO ZIRCONIO 20/35% (E.T.) | 1.99 | 0.199
ITF-070 | 1000000026 | FERRO CROMO B.C. CR=50% MIN (E.T) | 0.5 | 0.05
ITF-070 | 1000000025 | FERRO CROMO A.C.MIN50% CR GR>100MM (E.T) | 3.2 | 0.32
ITF-070 | 1000000019 | FERRO MANGANES A.C 75% MN (E.T.) | 3.77 | 0.377
ITF-070 | 1000000024 | FERRO MOLIBDENIO 60/65% GR.>50MM (E.T.) | 4.98 | 0.498
ITF-070 | 1000000012 | FERRO TITANIO 25-33% GR.05 A 50MM (E.T.) | 1 | 0.1
ITF-070 | 1000000022 | MANGANES ELETROLITICO Mn =99% MIN (E.T.) | 5.75 | 0.575
ITF-070 | 1000001106 | MOLIBDENIO METALICO (E.T.) | 0.79 | 0.079
ITF-070 | 1000001221 | LINGOTE PRIMARIO ALUMINIO 99% MIN (ET) | 0.49 | 0.049
ITF-070 | 1000001364 | GRAFITE GRANULADO CARBONO 92% | 0.41 | 0.041
ITF-070 | 1000000236 | FERRO GUSA NODULAR (1,0/1,5% SI) (E.T) | 4.83 | 0.483
ITF-070 | 1000000151 | SUCATA ACO INOX AISI 409 | 39.9 | 3.99
ITF-087 | 1000000015 | CALCIO SILICIO 65% SI GR.3A6 MM (E.T.) | 3.83 | 0.383
ITF-087 | 1000000025 | FERRO CROMO A.C.MIN50% CR GR>100MM (E.T) | 0.5 | 0.05
ITF-087 | 1000000026 | FERRO CROMO B.C. CR=50% MIN (E.T) | 0 | 0
ITF-087 | 1000000236 | FERRO GUSA NODULAR (1,0/1,5% SI) (E.T) | 1.87 | 0.187
ITF-087 | 1000000019 | FERRO MANGANES A.C 75% MN (E.T.) | 13.06 | 1.306
ITF-087 | 1000000021 | FERRO MANGANES B.C 75% MN (E.T.) | 0 | 0
ITF-087 | 1000000024 | FERRO MOLIBDENIO 60/65% GR.>50MM (E.T.) | 2.65 | 0.265
ITF-087 | 1000000014 | FERRO SILICIO 75% (E.T.) | 1.22 | 0.122
ITF-087 | 1000000013 | FERRO SILICIO ZIRCONIO 20/35% (E.T.) | 2 | 0.2
ITF-087 | 1000000012 | FERRO TITANIO 25-33% GR.05 A 50MM (E.T.) | 1 | 0.1
ITF-087 | 1000001221 | LINGOTE PRIMARIO ALUMINIO 99% MIN (ET) | 0.5 | 0.05
ITF-087 | 1000000022 | MANGANES ELETROLITICO Mn =99% MIN (E.T.) | 0.35 | 0.035
ITF-087 | 1000000023 | NIQUEL ELETROLITICO 99% ET-FU-033-02 | 0.63 | 0.063
ITF-087 | 2000009120 | RETORNO DE METAL LIQUIDO | 388.56 | 38.856
ITF-087 | 1000000155 | SUCATA ACO SAE-1020 20X20CM (E.T.) | 583.83 | 58.383
ITF096 | 1000000015 | CALCIO SILICIO 65% SI GR.3A6 MM (E.T.) | 4 | 0.4
ITF096 | 1000000025 | FERRO CROMO A.C.MIN50% CR GR>100MM (E.T) | 3.1 | 0.31
ITF096 | 1000000236 | FERRO GUSA NODULAR (1,0/1,5% SI) (E.T) | 1.3 | 0.13
ITF096 | 1000000019 | FERRO MANGANES A.C 75% MN (E.T.) | 3.7 | 0.37
ITF096 | 1000000024 | FERRO MOLIBDENIO 60/65% GR.>50MM (E.T.) | 3.7 | 0.37
ITF096 | 1000000014 | FERRO SILICIO 75% (E.T.) | 1.5 | 0.15
ITF096 | 1000000013 | FERRO SILICIO ZIRCONIO 20/35% (E.T.) | 2.1 | 0.21
ITF096 | 1000000012 | FERRO TITANIO 25-33% GR.05 A 50MM (E.T.) | 1.1 | 0.11
ITF096 | 1000001221 | LINGOTE PRIMARIO ALUMINIO 99% MIN (ET) | 0.5 | 0.05
ITF096 | 1000000023 | NIQUEL ELETROLITICO 99% ET-FU-033-02 | 22 | 2.2
ITF096 | 2000009120 | RETORNO DE METAL LIQUIDO | 342 | 34.2
ITF096 | 1000000155 | SUCATA ACO SAE-1020 20X20CM (E.T.) | 615 | 61.5
ITF128 | 1000000156 | SUCATA 1005/1010 20X20CM (E.T.) | 682.3 | 68.23
ITF128 | 2000009120 | RETORNO DE METAL LIQUIDO | 297 | 29.7
ITF128 | 1000000015 | CALCIO SILICIO 65% SI GR.3A6 MM (E.T.) | 3.6 | 0.36
ITF128 | 1000000013 | FERRO SILICIO ZIRCONIO 20/35% (E.T.) | 1.2 | 0.12
ITF128 | 1000000012 | FERRO TITANIO 25-33% GR.05 A 50MM (E.T.) | 1.4 | 0.14
ITF128 | 1000000019 | FERRO MANGANES A.C 75% MN (E.T.) | 1 | 0.1
ITF128 | 1000000236 | FERRO GUSA NODULAR (1,0/1,5% SI) (E.T) | 8 | 0.8
ITF128 | 1000001106 | MOLIBDENIO METALICO (E.T.) | 5 | 0.5
ITF128 | 1000001221 | LINGOTE PRIMARIO ALUMINIO 99% MIN (ET) | 0.5 | 0.05
ITF-143 | 1000000155 | SUCATA ACO SAE-1020 20X20CM (E.T.) | 291.7 | 29.17
ITF-143 | 1000000237 | CROMO METALICO |  | 0
ITF-143 | 1000001106 | MOLIBDENIO METALICO (E.T.) |  | 0
ITF-143 | 1000001364 | GRAFITE GRANULADO CARBONO 92% | 1.4 | 0.14
ITF-143 | 1000000156 | SUCATA 1005/1010 20X20CM (E.T.) | 291.7 | 29.17
ITF-143 | 1000000151 | SUCATA ACO INOX AISI 409 | 48.6 | 4.86
ITF-143 | 1000000025 | FERRO CROMO A.C.MIN50% CR GR>100MM (E.T) | 2.9 | 0.29
ITF-143 | 2000009120 | RETORNO DE METAL LIQUIDO | 340.3 | 34.03
ITF-143 | 1000000014 | FERRO SILICIO 75% (E.T.) | 1.7 | 0.17
ITF-143 | 1000000015 | CALCIO SILICIO 65% SI GR.3A6 MM (E.T.) | 3.8 | 0.38
ITF-143 | 1000000024 | FERRO MOLIBDENIO 60/65% GR.>50MM (E.T.) | 3.3 | 0.33
ITF-143 | 1000000012 | FERRO TITANIO 25-33% GR.05 A 50MM (E.T.) | 1 | 0.1
ITF-143 | 1000000013 | FERRO SILICIO ZIRCONIO 20/35% (E.T.) | 2 | 0.2
ITF-143 | 1000001221 | LINGOTE PRIMARIO ALUMINIO 99% MIN (ET) | 0.5 | 0.05
ITF-143 | 1000000022 | MANGANES ELETROLITICO Mn =99% MIN (E.T.) | 2.5 | 0.25
ITF-143 | 1000000019 | FERRO MANGANES A.C 75% MN (E.T.) | 4.7 | 0.47
ITF-143 | 1000000236 | FERRO GUSA NODULAR (1,0/1,5% SI) (E.T) | 3.9 | 0.39
ITF-145 | 1000000155 | SUCATA ACO SAE-1020 20X20CM (E.T.) | 613 | 61.3
ITF-145 | 2000009120 | RETORNO DE METAL LIQUIDO | 373 | 37.3
ITF-145 | 1000000014 | FERRO SILICIO 75% (E.T.) | 2 | 0.2
ITF-145 | 1000000015 | CALCIO SILICIO 65% SI GR.3A6 MM (E.T.) | 3 | 0.3
ITF-145 | 1000000012 | FERRO TITANIO 25-33% GR.05 A 50MM (E.T.) | 1 | 0.1
ITF-145 | 1000000013 | FERRO SILICIO ZIRCONIO 20/35% (E.T.) | 2 | 0.2
ITF-145 | 1000001221 | LINGOTE PRIMARIO ALUMINIO 99% MIN (ET) | 0.5 | 0.05
ITF-145 | 1000000022 | MANGANES ELETROLITICO Mn =99% MIN (E.T.) | 1 | 0.1
ITF-145 | 1000000019 | FERRO MANGANES A.C 75% MN (E.T.) | 1.5 | 0.15
ITF-145 | 1000000236 | FERRO GUSA NODULAR (1,0/1,5% SI) (E.T) | 3 | 0.3
ITF-147 | 1000000015 | CALCIO SILICIO 65% SI GR.3A6 MM (E.T.) | 4 | 0.4
ITF-147 | 1000000237 | CROMO METALICO | 0 | 0
ITF-147 | 1000000025 | FERRO CROMO A.C.MIN50% CR GR>100MM (E.T) | 0 | 0
ITF-147 | 1000000026 | FERRO CROMO B.C. CR=50% MIN (E.T) | 3 | 0.3
ITF-147 | 1000000019 | FERRO MANGANES A.C 75% MN (E.T.) | 0 | 0
ITF-147 | 1000000021 | FERRO MANGANES B.C 75% MN (E.T.) | 0 | 0
ITF-147 | 1000000024 | FERRO MOLIBDENIO 60/65% GR.>50MM (E.T.) | 5.5 | 0.55
ITF-147 | 1000000014 | FERRO SILICIO 75% (E.T.) | 1 | 0.1
ITF-147 | 1000000013 | FERRO SILICIO ZIRCONIO 20/35% (E.T.) | 2.1 | 0.21
ITF-147 | 1000000012 | FERRO TITANIO 25-33% GR.05 A 50MM (E.T.) | 1.1 | 0.11
ITF-147 | 1000001224 | FERRO VANADIO 75 A 85% V (E.T.) | 1 | 0.1
ITF-147 | 1000001221 | LINGOTE PRIMARIO ALUMINIO 99% MIN (ET) | 0.5 | 0.05
ITF-147 | 1000000022 | MANGANES ELETROLITICO Mn =99% MIN (E.T.) | 12 | 1.2
ITF-147 | 1000000023 | NIQUEL ELETROLITICO 99% ET-FU-033-02 | 2.2 | 0.22
ITF-147 | 2000009120 | RETORNO DE METAL LIQUIDO | 261.6 | 26.16
ITF-147 | 1000000155 | SUCATA ACO SAE-1020 20X20CM (E.T.) | 0 | 0
ITF-147 | 1000000151 | SUCATA ACO INOX AISI 409 | 0 | 0
ITF-147 | 1000000156 | SUCATA 1005/1010 20X20CM (E.T.) | 706 | 70.6
AM30MN5/ITF153 | 2000009120 | RETORNO DE METAL LIQUIDO | 275.1 | 27.51
AM30MN5/ITF153 | 1000001174 | SILICIO METALICO 95% MIN (E.T.) | 1 | 0.1
AM30MN5/ITF153 | 1000000015 | CALCIO SILICIO 65% SI GR.3A6 MM (E.T.) | 3.5 | 0.35
AM30MN5/ITF153 | 1000000012 | FERRO TITANIO 25-33% GR.05 A 50MM (E.T.) | 1 | 0.1
AM30MN5/ITF153 | 1000000155 | SUCATA ACO SAE-1020 20X20CM (E.T.) | 199.05 | 19.905
AM30MN5/ITF153 | 1000000156 | SUCATA 1005/1010 20X20CM (E.T.) | 498 | 49.8
AM30MN5/ITF153 | 1000000019 | FERRO MANGANES A.C 75% MN (E.T.) | 5 | 0.5
AM30MN5/ITF153 | 1000001221 | LINGOTE PRIMARIO ALUMINIO 99% MIN (ET) | 0.5 | 0.05
AM30MN5/ITF153 | 1000000013 | FERRO SILICIO ZIRCONIO 20/35% (E.T.) | 1.75 | 0.175
AM30MN5/ITF153 | 1000000022 | MANGANES ELETROLITICO Mn =99% MIN (E.T.) | 2.8 | 0.28
AM30MN5/ITF153 | 1000000236 | FERRO GUSA NODULAR (1,0/1,5% SI) (E.T) | 5 | 0.5
AM30MN5/ITF153 | 1000001364 | GRAFITE GRANULADO CARBONO 92% | 1.3 | 0.13
AM30MN5/ITF153 | 1000000021 | FERRO MANGANES B.C 75% MN (E.T.) | 6 | 0.6
AM-XT510 | 1000000015 | CALCIO SILICIO 65% SI GR.3A6 MM (E.T.) | 2.8 | 0.28
AM-XT510 | 1000000019 | FERRO MANGANES A.C 75% MN (E.T.) | 0 | 0
AM-XT510 | 22673 | FERRO MANGANES A.C.bx.P | 75 | 7.5
AM-XT510 | 1000000014 | FERRO SILICIO 75% (E.T.) | 0 | 0
AM-XT510 | 1000000013 | FERRO SILICIO ZIRCONIO 20/35% (E.T.) | 1.1 | 0.11
AM-XT510 | 1000000012 | FERRO TITANIO 25-33% GR.05 A 50MM (E.T.) | 1 | 0.1
AM-XT510 | 1000001364 | GRAFITE GRANULADO CARBONO 92% | 1.4 | 0.14
AM-XT510 | 1000000236 | FERRO GUSA NODULAR (1,0/1,5% SI) (E.T) | 4.3 | 0.43
AM-XT510 | 1000001221 | LINGOTE PRIMARIO ALUMINIO 99% MIN (ET) | 0.4 | 0.04
AM-XT510 | 1000000022 | MANGANES ELETROLITICO Mn =99% MIN (E.T.) | 16 | 1.6
AM-XT510 | 2000009120 | RETORNO DE METAL LIQUIDO | 288 | 28.8
AM-XT510 | 1000000156 | SUCATA 1005/1010 20X20CM (E.T.) | 0 | 0
AM-XT510 | 1000001692 | SUCATA ACO Mn XT510 | 199 | 19.9
AM-XT510 | 1000000155 | SUCATA ACO SAE-1020 20X20CM (E.T.) | 411 | 41.1
AM-XT610 | 1000000015 | CALCIO SILICIO 65% SI GR.3A6 MM (E.T.) | 1.9 | 0.19
AM-XT610 | 1000000025 | FERRO CROMO A.C.MIN50% CR GR>100MM (E.T) | 12 | 1.2
AM-XT610 | 1000000236 | FERRO GUSA NODULAR (1,0/1,5% SI) (E.T) | 5.6 | 0.56
AM-XT610 | 1000000019 | FERRO MANGANES A.C 75% MN (E.T.) | 0 | 0
AM-XT610 | 22673 | FERRO MANGANES A.C.bx.P | 53.5 | 5.35
AM-XT610 | 1000000014 | FERRO SILICIO 75% (E.T.) | 0 | 0
AM-XT610 | 1000000013 | FERRO SILICIO ZIRCONIO 20/35% (E.T.) | 1 | 0.1
AM-XT610 | 1000000012 | FERRO TITANIO 25-33% GR.05 A 50MM (E.T.) | 1 | 0.1
AM-XT610 | 1000001364 | GRAFITE GRANULADO CARBONO 92% | 0.8 | 0.08
AM-XT610 | 1000001221 | LINGOTE PRIMARIO ALUMINIO 99% MIN (ET) | 0.4 | 0.04
AM-XT610 | 1000000022 | MANGANES ELETROLITICO Mn =99% MIN (E.T.) | 17.7 | 1.77
AM-XT610 | 2000009120 | RETORNO DE METAL LIQUIDO | 272 | 27.2
AM-XT610 | 1000001691 | SUCATA ACO Mn XT610 | 261 | 26.1
AM-XT610 | 1000000155 | SUCATA ACO SAE-1020 20X20CM (E.T.) | 373.1 | 37.31
AM-XT610 | 1000000151 | SUCATA ACO INOX AISI 409 | 0 | 0
AM-XT610 | 1000000156 | SUCATA 1005/1010 20X20CM (E.T.) | 0 | 0
AM-XT710 | 1000000015 | CALCIO SILICIO 65% SI GR.3A6 MM (E.T.) | 2.8 | 0.28
AM-XT710 | 1000000025 | FERRO CROMO A.C.MIN50% CR GR>100MM (E.T) | 14.8 | 1.48
AM-XT710 | 1000000019 | FERRO MANGANES A.C 75% MN (E.T.) | 0 | 0
AM-XT710 | 22673 | FERRO MANGANES A.C.bx.P | 61 | 6.1
AM-XT710 | 1000000021 | FERRO MANGANES B.C 75% MN (E.T.) | 0 | 0
AM-XT710 | 1000000014 | FERRO SILICIO 75% (E.T.) | 0.4 | 0.04
AM-XT710 | 1000000013 | FERRO SILICIO ZIRCONIO 20/35% (E.T.) | 1 | 0.1
AM-XT710 | 1000000012 | FERRO TITANIO 25-33% GR.05 A 50MM (E.T.) | 0.94 | 0.094
AM-XT710 | 1000001364 | GRAFITE GRANULADO CARBONO 92% | 0.16 | 0.016
AM-XT710 | 1000000236 | FERRO GUSA NODULAR (1,0/1,5% SI) (E.T) | 0 | 0
AM-XT710 | 1000001221 | LINGOTE PRIMARIO ALUMINIO 99% MIN (ET) | 0.4 | 0.04
AM-XT710 | 1000000022 | MANGANES ELETROLITICO Mn =99% MIN (E.T.) | 35.5 | 3.55
AM-XT710 | 2000009120 | RETORNO DE METAL LIQUIDO | 333 | 33.3
AM-XT710 | 1000001692 | SUCATA ACO Mn XT510 | 0 | 0
AM-XT710 | 1000001693 | SUCATA MANGANES 710 | 257 | 25.7
AM-XT710 | 1000000155 | SUCATA ACO SAE-1020 20X20CM (E.T.) | 293 | 29.3
AM-XT710 | 1000000151 | SUCATA ACO INOX AISI 409 | 0 | 0
AM-XT720 | 1000000156 | SUCATA 1005/1010 20X20CM (E.T.) | 0 | 0
AM-XT720 | 1000000025 | FERRO CROMO A.C.MIN50% CR GR>100MM (E.T) | 19.8 | 1.98
AM-XT720 | 1000000026 | FERRO CROMO B.C. CR=50% MIN (E.T) | 0 | 0
AM-XT720 | 1000000236 | FERRO GUSA NODULAR (1,0/1,5% SI) (E.T) | 1.8 | 0.18
AM-XT720 | 1000000019 | FERRO MANGANES A.C 75% MN (E.T.) | 0 | 0
AM-XT720 | 22673 | FERRO MANGANES A.C.bx.P | 76.6 | 7.66
AM-XT720 | 1000000014 | FERRO SILICIO 75% (E.T.) | 0.1 | 0.01
AM-XT720 | 1000000013 | FERRO SILICIO ZIRCONIO 20/35% (E.T.) | 1 | 0.1
AM-XT720 | 1000000012 | FERRO TITANIO 25-33% GR.05 A 50MM (E.T.) | 2 | 0.2
AM-XT720 | 1000001364 | GRAFITE GRANULADO CARBONO 92% | 0.3 | 0.03
AM-XT720 | 1000001221 | LINGOTE PRIMARIO ALUMINIO 99% MIN (ET) | 0.4 | 0.04
AM-XT720 | 1000000022 | MANGANES ELETROLITICO Mn =99% MIN (E.T.) | 53.2 | 5.32
AM-XT720 | 2000009120 | RETORNO DE METAL LIQUIDO | 308 | 30.8
AM-XT720 | 1000001693 | SUCATA MANGANES 710 | 257 | 25.7
AM-XT720 | 1000000155 | SUCATA ACO SAE-1020 20X20CM (E.T.) | 277 | 27.7
AM-XT720 | 1000000151 | SUCATA ACO INOX AISI 409 | 0 | 0
ITF-150 | 1000000156 | SUCATA 1005/1010 20X20CM (E.T.) | 0 | 0
ITF-150 | 1000000236 | FERRO GUSA NODULAR (1,0/1,5% SI) (E.T) | 10.4 | 1.04
ITF-150 | 1000000019 | FERRO MANGANES A.C 75% MN (E.T.) | 2.1 | 0.21
ITF-150 | 1000001364 | GRAFITE GRANULADO CARBONO 92% | 1.48 | 0.148
ITF-150 | 1000000014 | FERRO SILICIO 75% (E.T.) | 2.1 | 0.21
ITF-150 | 1000000013 | FERRO SILICIO ZIRCONIO 20/35% (E.T.) | 1.1 | 0.11
ITF-150 | 1000000012 | FERRO TITANIO 25-33% GR.05 A 50MM (E.T.) | 1.1 | 0.11
ITF-150 | 1000001221 | LINGOTE PRIMARIO ALUMINIO 99% MIN (ET) | 0.42 | 0.042
ITF-150 | 2000009120 | RETORNO DE METAL LIQUIDO | 362.8 | 36.28
ITF-150 | 1000000155 | SUCATA ACO SAE-1020 20X20CM (E.T.) | 615 | 61.5
ITF-155 | 1000000015 | CALCIO SILICIO 65% SI GR.3A6 MM (E.T.) | 3.53 | 0.353
ITF-155 | 1000000025 | FERRO CROMO A.C.MIN50% CR GR>100MM (E.T) | 4 | 0.4
ITF-155 | 1000000236 | FERRO GUSA NODULAR (1,0/1,5% SI) (E.T) | 4.4 | 0.44
ITF-155 | 1000000019 | FERRO MANGANES A.C 75% MN (E.T.) | 2.5 | 0.25
ITF-155 | 1000000021 | FERRO MANGANES B.C 75% MN (E.T.) | 0 | 0
ITF-155 | 1000000024 | FERRO MOLIBDENIO 60/65% GR.>50MM (E.T.) | 3.3 | 0.33
ITF-155 | 1000000014 | FERRO SILICIO 75% (E.T.) | 0.85 | 0.085
ITF-155 | 1000000013 | FERRO SILICIO ZIRCONIO 20/35% (E.T.) | 2.1 | 0.21
ITF-155 | 1000000012 | FERRO TITANIO 25-33% GR.05 A 50MM (E.T.) | 0.8 | 0.08
ITF-155 | 1000001364 | GRAFITE GRANULADO CARBONO 92% | 1.2 | 0.12
ITF-155 | 1000001221 | LINGOTE PRIMARIO ALUMINIO 99% MIN (ET) | 0.52 | 0.052
ITF-155 | 1000000022 | MANGANES ELETROLITICO Mn =99% MIN (E.T.) | 0.8 | 0.08
ITF-155 | 1000000023 | NIQUEL ELETROLITICO 99% ET-FU-033-02 | 2 | 0.2
ITF-155 | 2000009120 | RETORNO DE METAL LIQUIDO | 362 | 36.2
ITF-155 | 1000000155 | SUCATA ACO SAE-1020 20X20CM (E.T.) | 562 | 56.2
ITF-155 | 1000000151 | SUCATA ACO INOX AISI 409 | 50 | 5
ITF-155 | 1000000156 | SUCATA 1005/1010 20X20CM (E.T.) | 0 | 0
ITF-063 | 1000000015 | CALCIO SILICIO 65% SI GR.3A6 MM (E.T.) | 4.95 | 0.495
ITF-063 | 1000000237 | CROMO METALICO | 16.25 | 1.625
ITF-063 | 1000000014 | FERRO SILICIO 75% (E.T.) | 0.41 | 0.041
ITF-063 | 1000000012 | FERRO TITANIO 25-33% GR.05 A 50MM (E.T.) | 0.43 | 0.043
ITF-063 | 1000000022 | MANGANES ELETROLITICO Mn =99% MIN (E.T.) | 0.31 | 0.031
ITF-063 | 1000000023 | NIQUEL ELETROLITICO 99% ET-FU-033-02 | 10.22 | 1.022
ITF-063 | 2000009120 | RETORNO DE METAL LIQUIDO | 265.84 | 26.584
ITF-063 | 1000001174 | SILICIO METALICO 95% MIN (E.T.) | 1.99 | 0.199
ITF-063 | 1000000151 | SUCATA ACO INOX AISI 409 | 70.53 | 7.053
ITF-063 | 1000000150 | SUCATA INOX 304 | 629.07 | 62.907
ITF-092 | 1000000015 | CALCIO SILICIO 65% SI GR.3A6 MM (E.T.) | 3.83 | 0.383
ITF-092 | 1000000025 | FERRO CROMO A.C.MIN50% CR GR>100MM (E.T) | 0.62 | 0.062
ITF-092 | 1000000236 | FERRO GUSA NODULAR (1,0/1,5% SI) (E.T) | 8.53 | 0.853
ITF-092 | 1000000019 | FERRO MANGANES A.C 75% MN (E.T.) | 4.97 | 0.497
ITF-092 | 1000000024 | FERRO MOLIBDENIO 60/65% GR.>50MM (E.T.) | 2.03 | 0.203
ITF-092 | 1000000014 | FERRO SILICIO 75% (E.T.) | 1.14 | 0.114
ITF-092 | 1000000013 | FERRO SILICIO ZIRCONIO 20/35% (E.T.) | 2 | 0.2
ITF-092 | 1000000012 | FERRO TITANIO 25-33% GR.05 A 50MM (E.T.) | 1 | 0.1
ITF-092 | 1000001364 | GRAFITE GRANULADO CARBONO 92% | 0.34 | 0.034
ITF-092 | 1000001221 | LINGOTE PRIMARIO ALUMINIO 99% MIN (ET) | 0.5 | 0.05
ITF-092 | 2000009120 | RETORNO DE METAL LIQUIDO | 390.01 | 39.001
ITF-092 | 1000000155 | SUCATA ACO SAE-1020 20X20CM (E.T.) | 585.03 | 58.503
ITF-151 | 1000000015 | CALCIO SILICIO 65% SI GR.3A6 MM (E.T.) | 3.84 | 0.384
ITF-151 | 1000000236 | FERRO GUSA NODULAR (1,0/1,5% SI) (E.T) | 8.39 | 0.839
ITF-151 | 1000000019 | FERRO MANGANES A.C 75% MN (E.T.) | 12.34 | 1.234
ITF-151 | 1000000014 | FERRO SILICIO 75% (E.T.) | 1.82 | 0.182
ITF-151 | 1000000013 | FERRO SILICIO ZIRCONIO 20/35% (E.T.) | 2 | 0.2
ITF-151 | 1000000012 | FERRO TITANIO 25-33% GR.05 A 50MM (E.T.) | 1 | 0.1
ITF-151 | 1000001221 | LINGOTE PRIMARIO ALUMINIO 99% MIN (ET) | 0.5 | 0.05
ITF-151 | 2000009120 | RETORNO DE METAL LIQUIDO | 382.16 | 38.216
ITF-151 | 1000000155 | SUCATA ACO SAE-1020 20X20CM (E.T.) | 587.95 | 58.795
ITF-157 | 1000000015 | CALCIO SILICIO 65% SI GR.3A6 MM (E.T.) | 3.81 | 0.381
ITF-157 | 1000000237 | CROMO METALICO | 0.34 | 0.034
ITF-157 | 1000000025 | FERRO CROMO A.C.MIN50% CR GR>100MM (E.T) | 3.06 | 0.306
ITF-157 | 1000000236 | FERRO GUSA NODULAR (1,0/1,5% SI) (E.T) | 3.44 | 0.344
ITF-157 | 1000000019 | FERRO MANGANES A.C 75% MN (E.T.) | 2.83 | 0.283
ITF-157 | 1000000024 | FERRO MOLIBDENIO 60/65% GR.>50MM (E.T.) | 11.06 | 1.106
ITF-157 | 1000000014 | FERRO SILICIO 75% (E.T.) | 1.91 | 0.191
ITF-157 | 1000000013 | FERRO SILICIO ZIRCONIO 20/35% (E.T.) | 2 | 0.2
ITF-157 | 1000001224 | FERRO VANADIO 75 A 85% V (E.T.) | 3.05 | 0.305
ITF-157 | 1000001221 | LINGOTE PRIMARIO ALUMINIO 99% MIN (ET) | 0.25 | 0.025
ITF-157 | 1000000022 | MANGANES ELETROLITICO Mn =99% MIN (E.T.) | 2.68 | 0.268
ITF-157 | 1000001106 | MOLIBDENIO METALICO (E.T.) | 1.05 | 0.105
ITF-157 | 2000009120 | RETORNO DE METAL LIQUIDO | 350.24 | 35.024
ITF-157 | 1000000155 | SUCATA ACO SAE-1020 20X20CM (E.T.) | 81.74 | 8.174
ITF-157 | 1000000151 | SUCATA ACO INOX AISI 409 | 42.76 | 4.276
ITF-157 | 1000000156 | SUCATA 1005/1010 20X20CM (E.T.) | 489.48 | 48.948
ITF-157 | 1000001172 | TITANIO METALICO 95% MIN (E.T.) | 0.3 | 0.03
ITF-072 | 1000000015 | CALCIO SILICIO 65% SI GR.3A6 MM (E.T.) | 3.79 | 0.379
ITF-072 | 1000000237 | CROMO METALICO | 3.12 | 0.312
ITF-072 | 1000000025 | FERRO CROMO A.C.MIN50% CR GR>100MM (E.T) | 7.34 | 0.734
ITF-072 | 1000000236 | FERRO GUSA NODULAR (1,0/1,5% SI) (E.T) | 19.93 | 1.993
ITF-072 | 1000000019 | FERRO MANGANES A.C 75% MN (E.T.) | 4.49 | 0.449
ITF-072 | 1000000013 | FERRO SILICIO ZIRCONIO 20/35% (E.T.) | 2 | 0.2
ITF-072 | 1000000012 | FERRO TITANIO 25-33% GR.05 A 50MM (E.T.) | 0.46 | 0.046
ITF-072 | 1000001364 | GRAFITE GRANULADO CARBONO 92% | 0.27 | 0.027
ITF-072 | 1000001221 | LINGOTE PRIMARIO ALUMINIO 99% MIN (ET) | 0.5 | 0.05
ITF-072 | 1000000022 | MANGANES ELETROLITICO Mn =99% MIN (E.T.) | 1 | 0.1
ITF-072 | 1000001106 | MOLIBDENIO METALICO (E.T.) | 0 | 0
ITF-072 | 2000009120 | RETORNO DE METAL LIQUIDO | 163.16 | 16.316
ITF-072 | 1000000155 | SUCATA ACO SAE-1020 20X20CM (E.T.) | 0 | 0
ITF-072 | 1000000151 | SUCATA ACO INOX AISI 409 | 793.94 | 79.394
ITF-072 | 1000000156 | SUCATA 1005/1010 20X20CM (E.T.) | 0 | 0
ITF-072 | 1000001172 | TITANIO METALICO 95% MIN (E.T.) | 0 | 0
AM-Inox 436Mod (grelha forno) | 1000000015 | CALCIO SILICIO 65% SI GR.3A6 MM (E.T.) | 2 | 0.2
AM-Inox 436Mod (grelha forno) | 1000000026 | FERRO CROMO B.C. CR=50% MIN (E.T) | 20 | 2
AM-Inox 436Mod (grelha forno) | 1000000021 | FERRO MANGANES B.C 75% MN (E.T.) | 8.6 | 0.86
AM-Inox 436Mod (grelha forno) | 1000000024 | FERRO MOLIBDENIO 60/65% GR.>50MM (E.T.) | 16 | 1.6
AM-Inox 436Mod (grelha forno) | 1000000013 | FERRO SILICIO ZIRCONIO 20/35% (E.T.) | 0 | 0
AM-Inox 436Mod (grelha forno) | 1000000012 | FERRO TITANIO 25-33% GR.05 A 50MM (E.T.) | 8 | 0.8
AM-Inox 436Mod (grelha forno) | 2000009120 | RETORNO DE METAL LIQUIDO | 200 | 20
AM-Inox 436Mod (grelha forno) | 1000001174 | SILICIO METALICO 95% MIN (E.T.) | 2 | 0.2
AM-Inox 436Mod (grelha forno) | 1000001098 | SUCATA DE INOX 441 (E.T.) | 743.4 | 74.34
128F | 1000000015 | CALCIO SILICIO 65% SI GR.3A6 MM (E.T.) | 3.2 | 0.32
128F | 1000000019 | FERRO MANGANES A.C 75% MN (E.T.) | 87 | 8.7
128F | 22673 | FERRO MANGANES A.C.bx.P | 0 | 0
128F | 1000000014 | FERRO SILICIO 75% (E.T.) | 1 | 0.1
128F | 1000000013 | FERRO SILICIO ZIRCONIO 20/35% (E.T.) | 1 | 0.1
128F | 1000000012 | FERRO TITANIO 25-33% GR.05 A 50MM (E.T.) | 1 | 0.1
128F | 1000001364 | GRAFITE GRANULADO CARBONO 92% | 5.5 | 0.55
128F | 1000000236 | FERRO GUSA NODULAR (1,0/1,5% SI) (E.T) | 0 | 0
128F | 1000001221 | LINGOTE PRIMARIO ALUMINIO 99% MIN (ET) | 0.4 | 0.04
128F | 1000000022 | MANGANES ELETROLITICO Mn =99% MIN (E.T.) | 0 | 0
128F | 2000009120 | RETORNO DE METAL LIQUIDO | 0 | 0
128F | 1000000156 | SUCATA 1005/1010 20X20CM (E.T.) | 0 | 0
128F | 1000000024 | FERRO MOLIBDENIO 60/65% GR.>50MM (E.T.) | 19.5 | 1.95
128F | 1000000155 | SUCATA ACO SAE-1020 20X20CM (E.T.) | 881.4 | 88.14
ITF-088 | 1000001221 | LINGOTE PRIMARIO ALUMINIO 99% MIN (ET) | 0.5 | 0.05
ITF-088 | 1000000015 | CALCIO SILICIO 65% SI GR.3A6 MM (E.T.) | 3.85 | 0.385
ITF-088 | 1000000019 | FERRO MANGANES A.C 75% MN (E.T.) | 4.97 | 0.497
ITF-088 | 1000000019 | FERRO MANGANES A.C 75% MN (E.T.) | 3.41 | 0.341
ITF-088 | 1000000014 | FERRO SILICIO 75% (E.T.) | 2.78 | 0.278
ITF-088 | 1000000013 | FERRO SILICIO ZIRCONIO 20/35% (E.T.) | 1.99 | 0.199
ITF-088 | 1000000012 | FERRO TITANIO 25-33% GR.05 A 50MM (E.T.) | 1 | 0.1
ITF-088 | 1000000236 | FERRO GUSA NODULAR (1,0/1,5% SI) (E.T) | 1.57 | 0.157
ITF-088 | 1000000022 | MANGANES ELETROLITICO Mn =99% MIN (E.T.) | 0.88 | 0.088
ITF-088 | 1000000155 | SUCATA ACO SAE-1020 20X20CM (E.T.) | 588.83 | 58.883
ITF-088 | 2000009120 | RETORNO DE METAL LIQUIDO | 390.21 | 39.021
ITF-048 | 1000001221 | LINGOTE PRIMARIO ALUMINIO 99% MIN (ET) | 0.03 | 0.03
ITF-048 | 1000000015 | CALCIO SILICIO 65% SI GR.3A6 MM (E.T.) | 0.299 | 0.299
ITF-048 | 1000000022 | MANGANES ELETROLITICO Mn =99% MIN (E.T.) | 0.128 | 0.128
ITF-048 | 1000001106 | MOLIBDENIO METALICO (E.T.) | 0.897 | 0.897
ITF-048 | 1000000023 | NIQUEL ELETROLITICO 99% ET-FU-033-02 | 2.214 | 2.214
ITF-048 | 2000009120 | RETORNO DE METAL LIQUIDO | 19.247 | 19.247
ITF-048 | 1000001174 | SILICIO METALICO 95% MIN (E.T.) | 0.2 | 0.2
ITF-048 | 1000000151 | SUCATA ACO INOX AISI 409 | 57.74 | 57.74
ITF-048 | 1000000150 | SUCATA INOX 304 | 19.247 | 19.247
ITF-118 | 1000001221 | LINGOTE PRIMARIO ALUMINIO 99% MIN (ET) | 0.5 | 0.05
ITF-118 | 1000000015 | CALCIO SILICIO 65% SI GR.3A6 MM (E.T.) | 3.62 | 0.362
ITF-118 | 1000000237 | CROMO METALICO | 4.23 | 0.423
ITF-118 | 1000000014 | FERRO SILICIO 75% (E.T.) | 1.72 | 0.172
ITF-118 | 1000000013 | FERRO SILICIO ZIRCONIO 20/35% (E.T.) | 2 | 0.2
ITF-118 | 1000001172 | TITANIO METALICO 95% MIN (E.T.) | 0.3 | 0.03
ITF-118 | 1000000236 | FERRO GUSA NODULAR (1,0/1,5% SI) (E.T) | 13.36 | 1.336
ITF-118 | 1000000022 | MANGANES ELETROLITICO Mn =99% MIN (E.T.) | 5.89 | 0.589
ITF-118 | 1000001106 | MOLIBDENIO METALICO (E.T.) | 7.44 | 0.744
ITF-118 | 2000009120 | RETORNO DE METAL LIQUIDO | 328.07 | 32.807
ITF-118 | 1000000156 | SUCATA 1005/1010 20X20CM (E.T.) | 532 | 53.2
ITF-118 | 1000000151 | SUCATA ACO INOX AISI 409 | 100.88 | 10.088
FM-22E (Cr 0,25 a 0,30 %) | 1000001306 | CARBETO DE SILICIO METALURGICO | 12.4 | 1.24
FM-22E (Cr 0,25 a 0,30 %) | 2000005451 | CAVACO DE FERRO COMERCIAL | 190 | 19
FM-22E (Cr 0,25 a 0,30 %) | 1000000029 | COBRE GRANULADO 99% (E.T.) | 3.6 | 0.36
FM-22E (Cr 0,25 a 0,30 %) | 1000000025 | FERRO CROMO A.C.MIN50% CR GR>100MM (E.T) | 2.84 | 0.284
FM-22E (Cr 0,25 a 0,30 %) | 1000000236 | FERRO GUSA NODULAR (1,0/1,5% SI) (E.T) | 0 | 0
FM-22E (Cr 0,25 a 0,30 %) | 1000000019 | FERRO MANGANES A.C 75% MN (E.T.) | 4.2 | 0.42
FM-22E (Cr 0,25 a 0,30 %) | 1000001364 | GRAFITE GRANULADO CARBONO 92% | 14.6 | 1.46
FM-22E (Cr 0,25 a 0,30 %) | 1000001761 | IF06 | 0.3 | 0.03
FM-22E (Cr 0,25 a 0,30 %) | 1000001952 | Inoculante Foundrisil Silício 75% Elkem | 0 | 0
FM-22E (Cr 0,25 a 0,30 %) | 26323 | Inoculante Superseed Elkem (0.7 - 3 mm) | 3.6 | 0.36
FM-22E (Cr 0,25 a 0,30 %) | 1000001221 | LINGOTE PRIMARIO ALUMINIO 99% MIN (ET) | 0.06 | 0.006
FM-22E (Cr 0,25 a 0,30 %) | 1000001768 | Pinos | 44.7 | 4.47
FM-22E (Cr 0,25 a 0,30 %) | 1000000016 | PIRITA | 1.7 | 0.17
FM-22E (Cr 0,25 a 0,30 %) | 2000009120 | RETORNO DE METAL LIQUIDO | 118 | 11.8
FM-22E (Cr 0,25 a 0,30 %) | 1000000155 | SUCATA ACO SAE-1020 20X20CM (E.T.) | 498 | 49.8
FM-22E (Cr 0,25 a 0,30 %) | 2000008458 | SUCATA DE MOENDA | 106 | 10.6
AM-20 MN | 2000009120 | RETORNO DE METAL LIQUIDO | 376.7 | 37.67
AM-20 MN | 1000000014 | FERRO SILICIO 75% (E.T.) | 2.66 | 0.266
AM-20 MN | 1000000015 | CALCIO SILICIO 65% SI GR.3A6 MM (E.T.) | 3.26 | 0.326
AM-20 MN | 1000000012 | FERRO TITANIO 25-33% GR.05 A 50MM (E.T.) | 1 | 0.1
AM-20 MN | 1000000155 | SUCATA ACO SAE-1020 20X20CM (E.T.) | 600.75 | 60.075
AM-20 MN | 1000000156 | SUCATA 1005/1010 20X20CM (E.T.) | 0 | 0
AM-20 MN | 1000000025 | FERRO CROMO A.C.MIN50% CR GR>100MM (E.T) | 1.04 | 0.104
AM-20 MN | 1000000026 | FERRO CROMO B.C. CR=50% MIN (E.T) | 0 | 0
AM-20 MN | 1000000019 | FERRO MANGANES A.C 75% MN (E.T.) | 9.1 | 0.91
AM-20 MN | 1000001221 | LINGOTE PRIMARIO ALUMINIO 99% MIN (ET) | 1.08 | 0.108
AM-20 MN | 1000000013 | FERRO SILICIO ZIRCONIO 20/35% (E.T.) | 2 | 0.2
AM-20 MN | 1000000022 | MANGANES ELETROLITICO Mn =99% MIN (E.T.) | 1.16 | 0.116
AM-20 MN | 1000000236 | FERRO GUSA NODULAR (1,0/1,5% SI) (E.T) | 1.25 | 0.125
AM-20 MN | 1000000021 | FERRO MANGANES B.C 75% MN (E.T.) | 0 | 0
AM-28 (Al 0,02 a 0,045%) | 1000000015 | CALCIO SILICIO 65% SI GR.3A6 MM (E.T.) | 3.83 | 0.383
AM-28 (Al 0,02 a 0,045%) | 1000000236 | FERRO GUSA NODULAR (1,0/1,5% SI) (E.T) | 15.81 | 1.581
AM-28 (Al 0,02 a 0,045%) | 1000000019 | FERRO MANGANES A.C 75% MN (E.T.) | 2.18 | 0.218
AM-28 (Al 0,02 a 0,045%) | 1000000014 | FERRO SILICIO 75% (E.T.) | 1.13 | 0.113
AM-28 (Al 0,02 a 0,045%) | 1000000013 | FERRO SILICIO ZIRCONIO 20/35% (E.T.) | 1.99 | 0.199
AM-28 (Al 0,02 a 0,045%) | 1000000012 | FERRO TITANIO 25-33% GR.05 A 50MM (E.T.) | 1 | 0.1
AM-28 (Al 0,02 a 0,045%) | 1000001364 | GRAFITE GRANULADO CARBONO 92% | 0 | 0
AM-28 (Al 0,02 a 0,045%) | 1000001221 | LINGOTE PRIMARIO ALUMINIO 99% MIN (ET) | 0.37 | 0.037
AM-28 (Al 0,02 a 0,045%) | 2000009120 | RETORNO DE METAL LIQUIDO | 389.47 | 38.947
AM-28 (Al 0,02 a 0,045%) | 1000000155 | SUCATA ACO SAE-1020 20X20CM (E.T.) | 584.22 | 58.422
AM-28 (Al 0,02 a 0,045%) | 1000000156 | SUCATA 1005/1010 20X20CM (E.T.) | 0 | 0

## Planilha2
COAGULANTE DE ESCORIA (PERLITA) (E.T.) | 1000000007
INOCULANTE G-20 (E.T.) | 1000000008
INOCULANTE GRAFALOY 50 A 70% SI (E.T.) | 1000000010
FERRO TITANIO 25% GR.05 A 50MM (E.T.) | 1000000012
FERRO SILICIO ZIRCONIO 20/35% (E.T.) | 1000000013
FERRO SILICIO 75% (E.T.) | 1000000014
CALCIO SILICIO 65% SI GR.3A6 MM (E.T.) | 1000000015
PIRITA COM 30% DE ENXOFRE (E.T.) | 1000000016
GRAFITE SINTETICO CARBURANTE | 1000000018
FERRO MANGANES A.C 75% MN | 1000000019
FERRO MANGANES B.C 75% MN | 1000000021
FERRO MANGANES A.C. BAIXO FOSFORO(E.T.) | 22673
MANGANES ELETROLITICO Mn =99% MIN | 1000000022
NIQUEL ELETROLITICO 99% | 1000000023
FERRO MOLIBDENIO 60/65% GR.>50MM | 1000000024
FERRO CROMO A.C.MIN50% CR GR>100MM | 1000000025
FERRO CROMO B.C. CR=50% MIN | 1000000026
COBRE GRANULADO 99% (E.T.) | 1000000029
CROMO METALICO 99 % (E.T.) | 1000000237
MOLIBDENIO METALICO (E.T.) | 1000001106
TITANIO METALICO 95% MIN | 1000001172
SILICIO METALICO Si 95% MIN (E.T.) | 1000001174
FERRO VANADIO 75 A 85% V | 1000001224
FERRO SILICIO MAGNESIO | 1000001521
GRAFITE GRANULADO CARBONO 92% | 1000001364
LINGOTE PRIMARIO ALUMINIO 99% MIN | 1000001221
CARBETO DE SILICIO METALURGICO | 1000001306
NUCLEANTE P/FERRO CINZENTO/ NODUL (IF06) | 1000001761
INOCULANTE P/FERRO CINZENTO/NODUL (IF16) | 1000001762
FERRO SILICIO ZIRCONIO ESTRONCIO ALUMINIO CALCIO (ET) REF. INOCULANTE SUPERSEED EXTRA GR 0,7 A 3 MM | 26323
INOCULANTE FOUNDRISIL 75 0,7 - 3MM | 1000001952
SUCATA ACO SAE1020 PINO COBRE | 1000001768
GUSA | 1000000236
SUCATA 1005 | 1000000156
SUCATA 1020 | 1000000155
SUCATA INOX 409 | 1000000151
SUCATA INOX 441 | 1000001098
SUCATA MANGANES 510 | 1000001692
SUCATA MANGANES 610 | 1000001691
SUCATA MANGANES 710 | 1000001693